## Tabelle1
Experiment Number | Data_point | Side | Material | Viskosität [1/s] | Viskosität [1000/s] | k | n | Contact Angle (°) | Surface Tension (N/m) | Dichte [g/cm3] | Solid_Content_Achieved [m%] | Pumpe (U/min) | Abstand [µm] | Geschwindig-keit [m/min] | Trocken-schicht-dicke inkl. Ableiter [µm] | Flächen-gewicht Mesys [mg/cm²] | Flächen-gewicht Hand [mg/cm²] | Flächen-gewicht Diff [mg/cm²] | Linienkonvokalsensor [µm] | TAM [µm] | Haftung | h_max [µm] | h_mean [µm] | b_edge [µm]
| Coating_TAM_120µm_23_04_05_10_47_29_Altitude-Peak 1 | A | Graphit | 13.4 | 0.31 | 16.11 | 0.44 |  |  | 1.32 | 36.4 | 15 | 100 | 0.5 | 91.67 | 6.5 | 5.65 | 0.85 | 120 | 120 | gut | 117.86 | 115.7 | 3103.24
| Coating_TAM_120µm_23_04_05_10_47_29_Altitude-Peak 2 | B | Graphit | 13.4 | 0.31 | 16.11 | 0.44 |  |  | 1.32 | 36.4 | 15 | 100 | 0.5 | 91.67 | 6.5 | 5.65 | 0.85 | 120 | 120 | gut | 126.81 | 126.81 | 3303.46
| Coating_TAM_120µm_23_04_05_10_47_29_Altitude-Peak 3 | C | Graphit | 13.4 | 0.31 | 16.11 | 0.44 |  |  | 1.32 | 36.4 | 15 | 100 | 0.5 | 91.67 | 6.5 | 5.65 | 0.85 | 120 | 120 | gut | 117.54 | 117.54 | 3253.41
| Coating_TAM_90µm_23_04_05_10_53_05_Altitude-Peak 1 | A | Graphit | 13.4 | 0.31 | 16.11 | 0.44 |  |  | 1.32 | 36.4 | 15 | 100 | 0.7 | 76 | 4.6 | 4.14 | 0.46 | 80 | 90 | gut | 96.71 | 85.7 | 2402.51
| Coating_TAM_90µm_23_04_05_10_53_05_Altitude-Peak 2 | B | Graphit | 13.4 | 0.31 | 16.11 | 0.44 |  |  | 1.32 | 36.4 | 15 | 100 | 0.7 | 76 | 4.6 | 4.14 | 0.46 | 80 | 90 | gut | 99.01 | 89.11 | 2627.75
| Coating_TAM_90µm_23_04_05_10_53_05_Altitude-Peak 3 | C | Graphit | 13.4 | 0.31 | 16.11 | 0.44 |  |  | 1.32 | 36.4 | 15 | 100 | 0.7 | 76 | 4.6 | 4.14 | 0.46 | 80 | 90 | gut | 96.1 | 85.74 | 2452.56
IQEL_wGraphit_FG45_01 |  |  | Graphit | 13.4 | 0.31 | 16.11 | 0.44 |  |  | 1.32 | 36.4 | 20 | 100 | 1 | 70.33 | 4.2 | 3.88 | 0.32 | 70 | 70 | gut
IQEL_wGraphit_FG45_01 |  |  | Graphit | 13.4 | 0.31 | 16.11 | 0.44 |  |  | 1.32 | 36.4 | 17 | 100 | 1 | 64.33 | 3.6 | 3.23 | 0.37 | 70 | 70 | gut
| Coating_TAM_XXµm_1m_23_04_05_10_57_17_Altitude-Peak 1 | A | Graphit | 13.4 | 0.31 | 16.11 | 0.44 |  |  | 1.32 | 36.4 | 10 | 50 | 1 | 55.67 | 2.2 | 2.5 | 0.3 | 90 | 40 | gut | 90.31 | 75.01 | 2552.67
| Coating_TAM_XXµm_1m_23_04_05_10_57_17_Altitude-Peak 2 | B | Graphit | 13.4 | 0.31 | 16.11 | 0.44 |  |  | 1.32 | 36.4 | 10 | 50 | 1 | 55.67 | 2.2 | 2.5 | 0.3 | 90 | 40 | gut | 95.67 | 81.16 | 2527.64
| Coating_TAM_XXµm_1m_23_04_05_10_57_17_Altitude-Peak 3 | C | Graphit | 13.4 | 0.31 | 16.11 | 0.44 |  |  | 1.32 | 36.4 | 10 | 50 | 1 | 55.67 | 2.2 | 2.5 | 0.3 | 90 | 40 | gut | 83.44 | 62.25 | 2652.77
| Coating_1m_17 Pumpe_23_04_05_10_59_17_Altitude-Peak 1 | A | Graphit | 13.4 | 0.31 | 16.11 | 0.44 |  |  | 1.32 | 36.4 | 12 | 60 | 1 | 49.33 | 2.5 | 2.3 | 0.2 | 40 | 40 | gut | 81.56 | 68.51 | 1851.94
| Coating_1m_17 Pumpe_23_04_05_10_59_17_Altitude-Peak 2 | B | Graphit | 13.4 | 0.31 | 16.11 | 0.44 |  |  | 1.32 | 36.4 | 12 | 60 | 1 | 49.33 | 2.5 | 2.3 | 0.2 | 40 | 40 | gut | 83.7 | 68.45 | 2102.2
| Coating_1m_17 Pumpe_23_04_05_10_59_17_Altitude-Peak 3 | C | Graphit | 13.4 | 0.31 | 16.11 | 0.44 |  |  | 1.32 | 36.4 | 12 | 60 | 1 | 49.33 | 2.5 | 2.3 | 0.2 | 40 | 40 | gut | 86.59 | 74.16 | 2027.12
| Coating_1m_17 Pumpe_ABstand50_23_04_05_11_05_24_Altitude-Peak 1 | A | Graphit | 13.4 | 0.31 | 16.11 | 0.44 |  |  | 1.32 | 36.4 | 15 | 60 | 0.5 | 92.33 | 6.5 | 5.77 | 0.73 | 100 | 100 | gut | 49.44 | 49.44 | 2302.41
| Coating_1m_17 Pumpe_ABstand50_23_04_05_11_05_24_Altitude-Peak 2 | B | Graphit | 13.4 | 0.31 | 16.11 | 0.44 |  |  | 1.32 | 36.4 | 15 | 60 | 0.5 | 92.33 | 6.5 | 5.77 | 0.73 | 100 | 100 | gut | 45.45 | 43.17 | 875.92
| Coating_1m_17 Pumpe_ABstand50_23_04_05_11_05_24_Altitude-Peak 3 | C | Graphit | 13.4 | 0.31 | 16.11 | 0.44 |  |  | 1.32 | 36.4 | 15 | 60 | 0.5 | 92.33 | 6.5 | 5.77 | 0.73 | 100 | 100 | gut | 46.09 | 46.09 | 1726.8
| Coating_1m_17 Pumpe_ABstand40_23_04_05_11_06_01_Altitude-Peak 1 | A | Graphit | 13.4 | 0.31 | 16.11 | 0.44 |  |  | 1.32 | 36.4 | 15 | 200 | 0.5 | 90.33 | 6.9 | 5.85 | 1.05 | 150 | 160 | gut | 50.41 | 48.05 | 2027.13
| Coating_1m_17 Pumpe_ABstand40_23_04_05_11_06_01_Altitude-Peak 2 | B | Graphit | 13.4 | 0.31 | 16.11 | 0.44 |  |  | 1.32 | 36.4 | 15 | 200 | 0.5 | 90.33 | 6.9 | 5.85 | 1.05 | 150 | 160 | gut | 47.62 | 41.02 | 2802.93
| Coating_1m_17 Pumpe_ABstand40_23_04_05_11_06_01_Altitude-Peak 3 | C | Graphit | 13.4 | 0.31 | 16.11 | 0.44 |  |  | 1.32 | 36.4 | 15 | 200 | 0.5 | 90.33 | 6.9 | 5.85 | 1.05 | 150 | 160 | gut | 49.08 | 47.07 | 2402.52
| Coating_1m_17 Pumpe_ABstand40_23_04_05_11_13_15_Altitude-Peak 1 | A | Graphit | 13.4 | 0.31 | 16.11 | 0.44 |  |  | 1.32 | 36.4 | 25 | 200 | 0.5 | 137.67 | 10 | 9.53 | 0.47 | 140 | 200 | gut | 125.15 | 125.15 | 4029.22
| Coating_1m_17 Pumpe_ABstand40_23_04_05_11_13_15_Altitude-Peak 2 | B | Graphit | 13.4 | 0.31 | 16.11 | 0.44 |  |  | 1.32 | 36.4 | 25 | 200 | 0.5 | 137.67 | 10 | 9.53 | 0.47 | 140 | 200 | gut | 88.09 | 88.09 | 3879.05
| Coating_1m_17 Pumpe_ABstand40_23_04_05_11_13_15_Altitude-Peak 3 | C | Graphit | 13.4 | 0.31 | 16.11 | 0.44 |  |  | 1.32 | 36.4 | 25 | 200 | 0.5 | 137.67 | 10 | 9.53 | 0.47 | 140 | 200 | gut | 59.56 | 54.3 | 4179.37
| Coating_1m_17 Pumpe_ABstand100_23_04_05_11_14_49_Altitude-Peak 1 | A | Graphit | 13.4 | 0.31 | 16.11 | 0.44 |  |  | 1.32 | 36.4 | 25 | 100 | 0.5 | 141.67 | 10.6 | 9.72 | 0.88 | 200 | 200 | gut | 155.71 | 148.61 | 2502.62
| Coating_1m_17 Pumpe_ABstand100_23_04_05_11_14_49_Altitude-Peak 2 | B | Graphit | 13.4 | 0.31 | 16.11 | 0.44 |  |  | 1.32 | 36.4 | 25 | 100 | 0.5 | 141.67 | 10.6 | 9.72 | 0.88 | 200 | 200 | gut | 161.92 | 155.44 | 2552.67
| Coating_1m_17 Pumpe_ABstand100_23_04_05_11_14_49_Altitude-Peak 3 | C | Graphit | 13.4 | 0.31 | 16.11 | 0.44 |  |  | 1.32 | 36.4 | 25 | 100 | 0.5 | 141.67 | 10.6 | 9.72 | 0.88 | 200 | 200 | gut | 160.42 | 153.08 | 2552.67
| Coating_1m_17 Pumpe_ABstand150_23_04_05_11_17_57_Altitude-Peak 1 | A | Graphit | 13.4 | 0.31 | 16.11 | 0.44 |  |  | 1.32 | 36.4 | 25 | 100 | 0.3 | 204 | 15.8 | 15.5 | 0.3 | 200 | 340 | gut | 236.33 | 236.33 | 3278.43
| Coating_1m_17 Pumpe_ABstand150_23_04_05_11_17_57_Altitude-Peak 2 | B | Graphit | 13.4 | 0.31 | 16.11 | 0.44 |  |  | 1.32 | 36.4 | 25 | 100 | 0.3 | 204 | 15.8 | 15.5 | 0.3 | 200 | 340 | gut | 231.23 | 231.23 | 3253.4
| Coating_1m_17 Pumpe_ABstand150_23_04_05_11_17_57_Altitude-Peak 3 | C | Graphit | 13.4 | 0.31 | 16.11 | 0.44 |  |  | 1.32 | 36.4 | 25 | 100 | 0.3 | 204 | 15.8 | 15.5 | 0.3 | 200 | 340 | gut | 219.6 | 219.6 | 3078.22
IQEL_wGraphit_FG45_01 |  |  | Graphit | 13.4 | 0.31 | 16.11 | 0.44 |  |  | 1.32 | 36.4 | 35 | 100 | 0.3 | 235.33 | 20 | 18.09 | 1.91 | 200 | 440 | gut
| Coating_1m_35 Pumpe_ABstand100_200_23_04_05_11_32_25_Altitude-Peak 1 | A | Graphit | 13.4 | 0.31 | 16.11 | 0.44 |  |  | 1.32 | 36.4 | 35 | 200 | 0.3 | 286.33 | 23 | 22.32 | 0.68 | 200 | 490 | gut | 413.64 | 413.64 | 3703.87
| Coating_1m_35 Pumpe_ABstand100_200_23_04_05_11_32_25_Altitude-Peak 2 | B | Graphit | 13.4 | 0.31 | 16.11 | 0.44 |  |  | 1.32 | 36.4 | 35 | 200 | 0.3 | 286.33 | 23 | 22.32 | 0.68 | 200 | 490 | gut | 380.43 | 380.43 | 3829.01
| Coating_1m_35 Pumpe_ABstand100_200_23_04_05_11_32_25_Altitude-Peak 3 | C | Graphit | 13.4 | 0.31 | 16.11 | 0.44 |  |  | 1.32 | 36.4 | 35 | 200 | 0.3 | 286.33 | 23 | 22.32 | 0.68 | 200 | 490 | gut | 396.93 | 396.93 | 3678.85
| Coating_Nr14_23_04_05_11_34_56_Altitude-Peak 1 | A | Graphit | 13.4 | 0.31 | 16.11 | 0.44 |  |  | 1.32 | 36.4 | 35 | 300 | 0.3 | 282.67 | 23.5 | 22.38 | 1.12 | 200 | 530 | gut | 410.85 | 410.85 | 3178.32
| Coating_Nr14_23_04_05_11_34_56_Altitude-Peak 2 | B | Graphit | 13.4 | 0.31 | 16.11 | 0.44 |  |  | 1.32 | 36.4 | 35 | 300 | 0.3 | 282.67 | 23.5 | 22.38 | 1.12 | 200 | 530 | gut | 422.49 | 422.49 | 3003.14
| Coating_Nr14_23_04_05_11_34_56_Altitude-Peak 3 | C | Graphit | 13.4 | 0.31 | 16.11 | 0.44 |  |  | 1.32 | 36.4 | 35 | 300 | 0.3 | 282.67 | 23.5 | 22.38 | 1.12 | 200 | 530 | gut | 418.71 | 418.71 | 3028.17
| Coating_Nr15_23_04_05_11_38_55_Altitude-Peak 1 | A | Graphit | 13.4 | 0.31 | 16.11 | 0.44 |  |  | 1.32 | 36.4 | 45 | 300 | 0.3 | 370 | 28 | 28.4 | 0.4 | 200 | 650 | rissig | 521.03 | 521.03 | 3353.51
| Coating_Nr15_23_04_05_11_38_55_Altitude-Peak 2 | B | Graphit | 13.4 | 0.31 | 16.11 | 0.44 |  |  | 1.32 | 36.4 | 45 | 300 | 0.3 | 370 | 28 | 28.4 | 0.4 | 200 | 650 | rissig | 505.12 | 505.12 | 3428.59
| Coating_Nr15_23_04_05_11_38_55_Altitude-Peak 3 | C | Graphit | 13.4 | 0.31 | 16.11 | 0.44 |  |  | 1.32 | 36.4 | 45 | 300 | 0.3 | 370 | 28 | 28.4 | 0.4 | 200 | 650 | rissig | 514.22 | 514.22 | 3553.72
| Coating_Nr16_23_04_05_11_41_28_Altitude-Peak 1 | A | Graphit | 13.4 | 0.31 | 16.11 | 0.44 |  |  | 1.32 | 36.4 | 45 | 200 | 0.3 | 338 | 29 | 28.42 | 0.58 | 200 | 600 | rissig | 428.37 | 428.37 | 4129.32
| Coating_Nr16_23_04_05_11_41_28_Altitude-Peak 2 | B | Graphit | 13.4 | 0.31 | 16.11 | 0.44 |  |  | 1.32 | 36.4 | 45 | 200 | 0.3 | 338 | 29 | 28.42 | 0.58 | 200 | 600 | rissig | 450.75 | 450.75 | 3979.16
| Coating_Nr16_23_04_05_11_41_28_Altitude-Peak 3 | C | Graphit | 13.4 | 0.31 | 16.11 | 0.44 |  |  | 1.32 | 36.4 | 45 | 200 | 0.3 | 338 | 29 | 28.42 | 0.58 | 200 | 600 | rissig | 515.73 | 515.73 | 4054.24
| Coating_Nr17_23_04_05_11_44_58_Altitude-Peak 1 | A | Graphit | 13.4 | 0.31 | 16.11 | 0.44 |  |  | 1.32 | 36.4 | 15 | 200 | 0.5 | 92.67 | 6.8 | 5.85 | 0.95 | 290 | 160 | gut | 141.25 | 141.25 | 1501.57
| Coating_Nr17_23_04_05_11_44_58_Altitude-Peak 2 | B | Graphit | 13.4 | 0.31 | 16.11 | 0.44 |  |  | 1.32 | 36.4 | 15 | 200 | 0.5 | 92.67 | 6.8 | 5.85 | 0.95 | 290 | 160 | gut | 142.83 | 142.83 | 1501.57
| Coating_Nr17_23_04_05_11_44_58_Altitude-Peak 3 | C | Graphit | 13.4 | 0.31 | 16.11 | 0.44 |  |  | 1.32 | 36.4 | 15 | 200 | 0.5 | 92.67 | 6.8 | 5.85 | 0.95 | 290 | 160 | gut | 147.23 | 147.23 | 1576.65
Graphit
IQEL_wGraphit_FG45_02 | Data_23_09_21_09_21_18_Altitude-Peak 1.csv | A | Graphit | 16.6 | 0.75 | 26.18 | 0.51 |  |  | 1.329 | 43.3 | 25 | 100 | 0.3 | 228 |  | 18.79 | 0 |  | 190 | gut | 233.9341971 | 233.1185465 | 3603.77
IQEL_wGraphit_FG45_02 | Data_23_09_21_09_21_18_Altitude-Peak 1.csv | B | Graphit | 16.6 | 0.75 | 26.18 | 0.51 |  |  | 1.329 | 43.3 | 25 | 100 | 0.3 | 228 |  | 18.79 | 0 |  | 190 | gut | 235.3190341 | 235.3190341 | 3628.8
IQEL_wGraphit_FG45_02 | Data_23_09_21_09_21_18_Altitude-Peak 1.csv | C | Graphit | 16.6 | 0.75 | 26.18 | 0.51 |  |  | 1.329 | 43.3 | 25 | 100 | 0.3 | 228 |  | 18.79 | 0 |  | 190 | gut | 232.0662551 | 232.0662551 | 3628.8
IQEL_wGraphit_FG45_02 | Data_23_09_21_09_24_08_Altitude-Peak 2.csv | A | Graphit | 16.6 | 0.75 | 26.18 | 0.51 |  |  | 1.329 | 43.3 | 25 | 150 | 0.3 | 257 |  | 21.47 | 0 |  | 210 | gut | 302.8047094 | 302.8047094 | 2752.88
IQEL_wGraphit_FG45_02 | Data_23_09_21_09_24_08_Altitude-Peak 2.csv | B | Graphit | 16.6 | 0.75 | 26.18 | 0.51 |  |  | 1.329 | 43.3 | 25 | 150 | 0.3 | 257 |  | 21.47 | 0 |  | 210 | gut | 301.6370485 | 300.4115063 | 2727.85
IQEL_wGraphit_FG45_02 | Data_23_09_21_09_24_08_Altitude-Peak 2.csv | C | Graphit | 16.6 | 0.75 | 26.18 | 0.51 |  |  | 1.329 | 43.3 | 25 | 150 | 0.3 | 257 |  | 21.47 | 0 |  | 210 | gut | 301.2845353 | 301.2845353 | 2752.88
IQEL_wGraphit_FG45_02 | Data_23_09_21_09_25_12_Altitude-Peak 3.csv | A | Graphit | 16.6 | 0.75 | 26.18 | 0.51 |  |  | 1.329 | 43.3 | 25 | 200 | 0.3 | 249 |  | 20.9 | 0 |  | 260 | gut | 311.435608 | 311.435608 | 2302.41
IQEL_wGraphit_FG45_02 | Data_23_09_21_09_25_12_Altitude-Peak 3.csv | B | Graphit | 16.6 | 0.75 | 26.18 | 0.51 |  |  | 1.329 | 43.3 | 25 | 200 | 0.3 | 249 |  | 20.9 | 0 |  | 260 | gut | 314.6418446 | 314.6418446 | 2302.41
IQEL_wGraphit_FG45_02 | Data_23_09_21_09_25_12_Altitude-Peak 3.csv | C | Graphit | 16.6 | 0.75 | 26.18 | 0.51 |  |  | 1.329 | 43.3 | 25 | 200 | 0.3 | 249 |  | 20.9 | 0 |  | 260 | gut | 308.512671 | 307.7590803 | 2277.38
IQEL_wGraphit_FG45_02 | Data_23_09_21_09_26_40_Altitude-Peak 4.csv | A | Graphit | 16.6 | 0.75 | 26.18 | 0.51 |  |  | 1.329 | 43.3 | 25 | 250 | 0.3 | 262 |  | 21.66 | 0 |  | 290 | gut | 313.4347849 | 313.4347849 | 2177.28
IQEL_wGraphit_FG45_02 | Data_23_09_21_09_26_40_Altitude-Peak 4.csv | B | Graphit | 16.6 | 0.75 | 26.18 | 0.51 |  |  | 1.329 | 43.3 | 25 | 250 | 0.3 | 262 |  | 21.66 | 0 |  | 290 | gut | 312.3706111 | 312.3706111 | 2177.28
IQEL_wGraphit_FG45_02 | Data_23_09_21_09_26_40_Altitude-Peak 4.csv | C | Graphit | 16.6 | 0.75 | 26.18 | 0.51 |  |  | 1.329 | 43.3 | 25 | 250 | 0.3 | 262 |  | 21.66 | 0 |  | 290 | gut | 315.1734209 | 315.1734209 | 2177.28
IQEL_wGraphit_FG45_02 | Data_23_09_21_09_27_32_Altitude-Peak 5.csv | A | Graphit | 16.6 | 0.75 | 26.18 | 0.51 |  |  | 1.329 | 43.3 | 25 | 300 | 0.3 | 250 |  | 20.88 | 0 |  | 290 | gut | 290.5685303 | 290.5685303 | 1801.88
IQEL_wGraphit_FG45_02 | Data_23_09_21_09_27_32_Altitude-Peak 5.csv | B | Graphit | 16.6 | 0.75 | 26.18 | 0.51 |  |  | 1.329 | 43.3 | 25 | 300 | 0.3 | 250 |  | 20.88 | 0 |  | 290 | gut | 296.9201079 | 296.9201079 | 1801.88
IQEL_wGraphit_FG45_02 | Data_23_09_21_09_27_32_Altitude-Peak 5.csv | C | Graphit | 16.6 | 0.75 | 26.18 | 0.51 |  |  | 1.329 | 43.3 | 25 | 300 | 0.3 | 250 |  | 20.88 | 0 |  | 290 | gut | 294.0295336 | 294.0295336 | 1801.88
IQEL_wGraphit_FG45_02 | Data_23_09_21_09_33_54_Altitude-Peak 6.csv | A | Graphit | 16.6 | 0.75 | 26.18 | 0.51 |  |  | 1.329 | 43.3 | 25 | 100 | 0.5 | 158 |  | 12.62 | 0 |  | 190 | gut | 209.6241154 | 206.6577509 | 3503.67
IQEL_wGraphit_FG45_02 | Data_23_09_21_09_33_54_Altitude-Peak 6.csv | B | Graphit | 16.6 | 0.75 | 26.18 | 0.51 |  |  | 1.329 | 43.3 | 25 | 100 | 0.5 | 158 |  | 12.62 | 0 |  | 190 | gut | 208.7838334 | 207.0395833 | 3528.69
IQEL_wGraphit_FG45_02 | Data_23_09_21_09_33_54_Altitude-Peak 6.csv | C | Graphit | 16.6 | 0.75 | 26.18 | 0.51 |  |  | 1.329 | 43.3 | 25 | 100 | 0.5 | 158 |  | 12.62 | 0 |  | 190 | gut | 191.5023328 | 190.2901476 | 3503.66
IQEL_wGraphit_FG45_02 | Data_23_09_21_09_32_45_Altitude-Peak 7.csv | A | Graphit | 16.6 | 0.75 | 26.18 | 0.51 |  |  | 1.329 | 43.3 | 25 | 150 | 0.5 | 160 |  | 12.77 | 0 |  | 205 | gut | 202.7176829 | 187.186871 | 3778.95
IQEL_wGraphit_FG45_02 | Data_23_09_21_09_32_45_Altitude-Peak 7.csv | B | Graphit | 16.6 | 0.75 | 26.18 | 0.51 |  |  | 1.329 | 43.3 | 25 | 150 | 0.5 | 160 |  | 12.77 | 0 |  | 205 | gut | 217.3090619 | 211.3260673 | 3128.27
IQEL_wGraphit_FG45_02 | Data_23_09_21_09_32_45_Altitude-Peak 7.csv | C | Graphit | 16.6 | 0.75 | 26.18 | 0.51 |  |  | 1.329 | 43.3 | 25 | 150 | 0.5 | 160 |  | 12.77 | 0 |  | 205 | gut | 207.726283 | 194.9385705 | 4004.19
IQEL_wGraphit_FG45_02 | Data_23_09_21_09_31_58_Altitude-Peak 8.csv | A | Graphit | 16.6 | 0.75 | 26.18 | 0.51 |  |  | 1.329 | 43.3 | 25 | 200 | 0.5 | 155 |  | 12.38 | 0 |  | 240 | gut | 220.6259263 | 194.1566164 | 3728.9
IQEL_wGraphit_FG45_02 | Data_23_09_21_09_31_58_Altitude-Peak 8.csv | B | Graphit | 16.6 | 0.75 | 26.18 | 0.51 |  |  | 1.329 | 43.3 | 25 | 200 | 0.5 | 155 |  | 12.38 | 0 |  | 240 | gut | 227.4977555 | 202.6222291 | 3728.9
IQEL_wGraphit_FG45_02 | Data_23_09_21_09_31_58_Altitude-Peak 8.csv | C | Graphit | 16.6 | 0.75 | 26.18 | 0.51 |  |  | 1.329 | 43.3 | 25 | 200 | 0.5 | 155 |  | 12.38 | 0 |  | 240 | gut | 228.5406097 | 205.0161177 | 3728.9
IQEL_wGraphit_FG45_02 | Data_23_09_21_09_30_58_Altitude-Peak 9.csv | A | Graphit | 16.6 | 0.75 | 26.18 | 0.51 |  |  | 1.329 | 43.3 | 25 | 250 | 0.5 | 166 |  | 13.06 | 0 |  | 340 | gut | 256.540678 | 236.1877414 | 3428.59
IQEL_wGraphit_FG45_02 | Data_23_09_21_09_30_58_Altitude-Peak 9.csv | B | Graphit | 16.6 | 0.75 | 26.18 | 0.51 |  |  | 1.329 | 43.3 | 25 | 250 | 0.5 | 166 |  | 13.06 | 0 |  | 340 | gut | 255.3243457 | 235.9001413 | 3428.59
IQEL_wGraphit_FG45_02 | Data_23_09_21_09_30_58_Altitude-Peak 9.csv | C | Graphit | 16.6 | 0.75 | 26.18 | 0.51 |  |  | 1.329 | 43.3 | 25 | 250 | 0.5 | 166 |  | 13.06 | 0 |  | 340 | gut | 248.5424625 | 227.7995602 | 3428.59
IQEL_wGraphit_FG45_02 | Data_23_09_21_09_29_54_Altitude-Peak 10.csv | A | Graphit | 16.6 | 0.75 | 26.18 | 0.51 |  |  | 1.329 | 43.3 | 25 | 300 | 0.5 | 168 |  | 13.17 | 0 |  | 350 | gut | 263.0421778 | 248.3848788 | 3153.3
IQEL_wGraphit_FG45_02 | Data_23_09_21_09_29_54_Altitude-Peak 10.csv | B | Graphit | 16.6 | 0.75 | 26.18 | 0.51 |  |  | 1.329 | 43.3 | 25 | 300 | 0.5 | 168 |  | 13.17 | 0 |  | 350 | gut | 263.1305832 | 249.0040194 | 3128.27
IQEL_wGraphit_FG45_02 | Data_23_09_21_09_29_54_Altitude-Peak 10.csv | C | Graphit | 16.6 | 0.75 | 26.18 | 0.51 |  |  | 1.329 | 43.3 | 25 | 300 | 0.5 | 168 |  | 13.17 | 0 |  | 350 | gut | 262.4505315 | 249.0556533 | 3178.32
IQEL_wGraphit_FG45_02 | Data_23_09_21_09_35_16_Altitude-Peak 11.csv | A | Graphit | 16.6 | 0.75 | 26.18 | 0.51 |  |  | 1.329 | 43.3 | 25 | 100 | 0.7 | 122 |  | 9.18 | 0 |  | 160 | gut | 128.0037671 | 112.6784379 | 3403.56
IQEL_wGraphit_FG45_02 | Data_23_09_21_09_35_16_Altitude-Peak 11.csv | B | Graphit | 16.6 | 0.75 | 26.18 | 0.51 |  |  | 1.329 | 43.3 | 25 | 100 | 0.7 | 122 |  | 9.18 | 0 |  | 160 | gut | 128.5199263 | 114.887919 | 3003.14
IQEL_wGraphit_FG45_02 | Data_23_09_21_09_35_16_Altitude-Peak 11.csv | C | Graphit | 16.6 | 0.75 | 26.18 | 0.51 |  |  | 1.329 | 43.3 | 25 | 100 | 0.7 | 122 |  | 9.18 | 0 |  | 160 | gut | 128.489493 | 116.0067426 | 3328.48
IQEL_wGraphit_FG45_02 | Data_23_09_21_09_36_06_Altitude-Peak 12.csv | A | Graphit | 16.6 | 0.75 | 26.18 | 0.51 |  |  | 1.329 | 43.3 | 25 | 150 | 0.7 | 125 |  | 9.34 | 0 |  | 200 | gut | 162.1261966 | 141.2674066 | 2602.72
IQEL_wGraphit_FG45_02 | Data_23_09_21_09_36_06_Altitude-Peak 12.csv | B | Graphit | 16.6 | 0.75 | 26.18 | 0.51 |  |  | 1.329 | 43.3 | 25 | 150 | 0.7 | 125 |  | 9.34 | 0 |  | 200 | gut | 159.4516293 | 139.4432716 | 2602.72
IQEL_wGraphit_FG45_02 | Data_23_09_21_09_36_06_Altitude-Peak 12.csv | C | Graphit | 16.6 | 0.75 | 26.18 | 0.51 |  |  | 1.329 | 43.3 | 25 | 150 | 0.7 | 125 |  | 9.34 | 0 |  | 200 | gut | 165.7348117 | 146.8872713 | 2602.72
IQEL_wGraphit_FG45_02 | Data_23_09_21_09_37_25_Altitude-Peak 13.csv | A | Graphit | 16.6 | 0.75 | 26.18 | 0.51 |  |  | 1.329 | 43.3 | 25 | 200 | 0.7 | 123 |  | 9.13 | 0 |  | 150 | schlecht | 184.8429605 | 141.8016769 | 3303.46
IQEL_wGraphit_FG45_02 | Data_23_09_21_09_37_25_Altitude-Peak 13.csv | B | Graphit | 16.6 | 0.75 | 26.18 | 0.51 |  |  | 1.329 | 43.3 | 25 | 200 | 0.7 | 123 |  | 9.13 | 0 |  | 150 | schlecht | 182.2693263 | 141.1199144 | 3303.46
IQEL_wGraphit_FG45_02 | Data_23_09_21_09_37_25_Altitude-Peak 13.csv | C | Graphit | 16.6 | 0.75 | 26.18 | 0.51 |  |  | 1.329 | 43.3 | 25 | 200 | 0.7 | 123 |  | 9.13 | 0 |  | 150 | schlecht | 179.4476586 | 129.5185128 | 3303.46
IQEL_wGraphit_FG45_02 | Data_23_09_21_09_38_46_Altitude-Peak 14.csv | A | Graphit | 16.6 | 0.75 | 26.18 | 0.51 |  |  | 1.329 | 43.3 | 25 | 250 | 0.7 |  |  |  | 0 |  | 140 | schlecht | 248.1748265 | 202.3451588 | 3228.38
IQEL_wGraphit_FG45_02 | Data_23_09_21_09_38_46_Altitude-Peak 14.csv | B | Graphit | 16.6 | 0.75 | 26.18 | 0.51 |  |  | 1.329 | 43.3 | 25 | 250 | 0.7 |  |  |  | 0 |  | 140 | schlecht | 247.2722832 | 208.7761337 | 3228.38
IQEL_wGraphit_FG45_02 | Data_23_09_21_09_38_46_Altitude-Peak 14.csv | C | Graphit | 16.6 | 0.75 | 26.18 | 0.51 |  |  | 1.329 | 43.3 | 25 | 250 | 0.7 |  |  |  | 0 |  | 140 | schlecht | 248.3228009 | 188.7625362 | 3228.38
IQEL_wGraphit_FG45_02 | Data_23_09_21_09_39_52_Altitude-Peak 15.csv | A | Graphit | 16.6 | 0.75 | 26.18 | 0.51 |  |  | 1.329 | 43.3 | 25 | 300 | 0.7 |  |  |  | 0 |  | 120 | schlecht | 191.4335268 | 157.1548641 | 3428.59
IQEL_wGraphit_FG45_02 | Data_23_09_21_09_39_52_Altitude-Peak 15.csv | B | Graphit | 16.6 | 0.75 | 26.18 | 0.51 |  |  | 1.329 | 43.3 | 25 | 300 | 0.7 |  |  |  | 0 |  | 120 | schlecht | 197.6477081 | 157.7407829 | 3253.41
IQEL_wGraphit_FG45_02 | Data_23_09_21_09_39_52_Altitude-Peak 15.csv | C | Graphit | 16.6 | 0.75 | 26.18 | 0.51 |  |  | 1.329 | 43.3 | 25 | 300 | 0.7 |  |  |  | 0 |  | 120 | schlecht | 190.9778486 | 155.8032335 | 3428.59
IQEL_wGraphit_FG45_02 | Data_23_09_21_09_44_21_Altitude-Peak 16.csv | A | Graphit | 16.6 | 0.75 | 26.18 | 0.51 |  |  | 1.329 | 43.3 | 25 | 100 | 1 | 94 |  | 6.27 | 0 |  | 95 | gut | 102.4367311 | 70.91239028 | 3854.03
IQEL_wGraphit_FG45_02 | Data_23_09_21_09_44_21_Altitude-Peak 16.csv | B | Graphit | 16.6 | 0.75 | 26.18 | 0.51 |  |  | 1.329 | 43.3 | 25 | 100 | 1 | 94 |  | 6.27 | 0 |  | 95 | gut | 107.3057013 | 84.65940821 | 3628.79
IQEL_wGraphit_FG45_02 | Data_23_09_21_09_44_21_Altitude-Peak 16.csv | C | Graphit | 16.6 | 0.75 | 26.18 | 0.51 |  |  | 1.329 | 43.3 | 25 | 100 | 1 | 94 |  | 6.27 | 0 |  | 95 | gut | 100.7850217 | 66.61178146 | 3904.08
IQEL_wGraphit_FG45_02 | Data_23_09_21_09_43_03_Altitude-Peak 17.csv | A | Graphit | 16.6 | 0.75 | 26.18 | 0.51 |  |  | 1.329 | 43.3 | 25 | 150 | 1 |  |  |  | 0 |  | 90 | schlecht | 126.3625308 | 108.2663963 | 3328.49
IQEL_wGraphit_FG45_02 | Data_23_09_21_09_43_03_Altitude-Peak 17.csv | B | Graphit | 16.6 | 0.75 | 26.18 | 0.51 |  |  | 1.329 | 43.3 | 25 | 150 | 1 |  |  |  | 0 |  | 90 | schlecht | 119.8283259 | 93.85434638 | 2627.75
IQEL_wGraphit_FG45_02 | Data_23_09_21_09_43_03_Altitude-Peak 17.csv | C | Graphit | 16.6 | 0.75 | 26.18 | 0.51 |  |  | 1.329 | 43.3 | 25 | 150 | 1 |  |  |  | 0 |  | 90 | schlecht | 123.5884361 | 102.2290312 | 2302.41
IQEL_wGraphit_FG45_02 | Data_23_09_21_09_42_11_Altitude-Peak 18.csv | A | Graphit | 16.6 | 0.75 | 26.18 | 0.51 |  |  | 1.329 | 43.3 | 25 | 200 | 1 |  |  |  | 0 |  | 85 | schlecht | 124.9596297 | 110.0272864 | 2702.83
IQEL_wGraphit_FG45_02 | Data_23_09_21_09_42_11_Altitude-Peak 18.csv | B | Graphit | 16.6 | 0.75 | 26.18 | 0.51 |  |  | 1.329 | 43.3 | 25 | 200 | 1 |  |  |  | 0 |  | 85 | schlecht | 140.3742039 | 81.16810373 | 3078.22
IQEL_wGraphit_FG45_02 | Data_23_09_21_09_42_11_Altitude-Peak 18.csv | C | Graphit | 16.6 | 0.75 | 26.18 | 0.51 |  |  | 1.329 | 43.3 | 25 | 200 | 1 |  |  |  | 0 |  | 85 | schlecht | 127.4687063 | 108.5973866 | 2928.06
IQEL_wGraphit_FG45_02 | Data_23_09_21_09_41_27_Altitude-Peak 19.csv | A | Graphit | 16.6 | 0.75 | 26.18 | 0.51 |  |  | 1.329 | 43.3 | 25 | 250 | 1 |  |  |  | 0 |  | 90 | schlecht | 151.448497 | 147.6909806 | 2777.91
IQEL_wGraphit_FG45_02 | Data_23_09_21_09_41_27_Altitude-Peak 19.csv | B | Graphit | 16.6 | 0.75 | 26.18 | 0.51 |  |  | 1.329 | 43.3 | 25 | 250 | 1 |  |  |  | 0 |  | 90 | schlecht | 128.0583144 | 125.6293008 | 3153.3
IQEL_wGraphit_FG45_02 | Data_23_09_21_09_41_27_Altitude-Peak 19.csv | C | Graphit | 16.6 | 0.75 | 26.18 | 0.51 |  |  | 1.329 | 43.3 | 25 | 250 | 1 |  |  |  | 0 |  | 90 | schlecht | 163.8001883 | 150.8623486 | 3178.33
IQEL_wGraphit_FG45_02 | Data_23_09_21_09_40_34_Altitude-Peak 20.csv | A | Graphit | 16.6 | 0.75 | 26.18 | 0.51 |  |  | 1.329 | 43.3 | 25 | 300 | 1 |  |  |  | 0 |  | 100 | schlecht | 160.8057123 | 155.1413735 | 3103.25
IQEL_wGraphit_FG45_02 | Data_23_09_21_09_40_34_Altitude-Peak 20.csv | B | Graphit | 16.6 | 0.75 | 26.18 | 0.51 |  |  | 1.329 | 43.3 | 25 | 300 | 1 |  |  |  | 0 |  | 100 | schlecht | 150.0374368 | 149.2452732 | 3228.38
IQEL_wGraphit_FG45_02 | Data_23_09_21_09_40_34_Altitude-Peak 20.csv | C | Graphit | 16.6 | 0.75 | 26.18 | 0.51 |  |  | 1.329 | 43.3 | 25 | 300 | 1 |  |  |  | 0 |  | 100 | schlecht | 196.7364529 | 170.6905154 | 3403.56
IQEL_wGraphit_FG45_02 | Data_23_09_21_09_46_21_Altitude-Peak 21.csv | A | Graphit | 16.6 | 0.75 | 26.18 | 0.51 |  |  | 1.329 | 43.3 | 20 | 200 | 0.5 | 138 |  | 10.4 | 0 |  | 160 | gut | 179.8173139 | 144.2049554 | 3603.77
IQEL_wGraphit_FG45_02 | Data_23_09_21_09_46_21_Altitude-Peak 21.csv | B | Graphit | 16.6 | 0.75 | 26.18 | 0.51 |  |  | 1.329 | 43.3 | 20 | 200 | 0.5 | 138 |  | 10.4 | 0 |  | 160 | gut | 179.9814024 | 144.5110933 | 3628.8
IQEL_wGraphit_FG45_02 | Data_23_09_21_09_46_21_Altitude-Peak 21.csv | C | Graphit | 16.6 | 0.75 | 26.18 | 0.51 |  |  | 1.329 | 43.3 | 20 | 200 | 0.5 | 138 |  | 10.4 | 0 |  | 160 | gut | 183.8953276 | 151.57503 | 3603.77
IQEL_wGraphit_FG45_02 | Data_23_09_21_09_48_04_Altitude-Peak 22.csv | A | Graphit | 16.6 | 0.75 | 26.18 | 0.51 |  |  | 1.329 | 43.3 | 25 | 200 | 0.5 | 165 |  | 12.9 | 0 |  | 200 | gut | 229.2722317 | 209.8305605 | 3854.03
IQEL_wGraphit_FG45_02 | Data_23_09_21_09_48_04_Altitude-Peak 22.csv | B | Graphit | 16.6 | 0.75 | 26.18 | 0.51 |  |  | 1.329 | 43.3 | 25 | 200 | 0.5 | 165 |  | 12.9 | 0 |  | 200 | gut | 237.9968914 | 222.1597312 | 3728.9
IQEL_wGraphit_FG45_02 | Data_23_09_21_09_48_04_Altitude-Peak 22.csv | C | Graphit | 16.6 | 0.75 | 26.18 | 0.51 |  |  | 1.329 | 43.3 | 25 | 200 | 0.5 | 165 |  | 12.9 | 0 |  | 200 | gut | 227.8017347 | 206.9780397 | 3778.95
IQEL_wGraphit_FG45_02 | Data_23_09_21_09_49_01_Altitude-Peak 23.csv | A | Graphit | 16.6 | 0.75 | 26.18 | 0.51 |  |  | 1.329 | 43.3 | 30 | 200 | 0.5 | 182 |  | 14.93 | 0 |  | 250 | gut | 238.7926786 | 221.6219592 | 4054.24
IQEL_wGraphit_FG45_02 | Data_23_09_21_09_49_01_Altitude-Peak 23.csv | B | Graphit | 16.6 | 0.75 | 26.18 | 0.51 |  |  | 1.329 | 43.3 | 30 | 200 | 0.5 | 182 |  | 14.93 | 0 |  | 250 | gut | 228.3410906 | 201.2186598 | 4179.37
IQEL_wGraphit_FG45_02 | Data_23_09_21_09_49_01_Altitude-Peak 23.csv | C | Graphit | 16.6 | 0.75 | 26.18 | 0.51 |  |  | 1.329 | 43.3 | 30 | 200 | 0.5 | 182 |  | 14.93 | 0 |  | 250 | gut | 230.9102343 | 204.9799346 | 4179.37
IQEL_wGraphit_FG45_02 | Data_23_09_21_09_50_29_Altitude-Peak 24.csv | A | Graphit | 16.6 | 0.75 | 26.18 | 0.51 |  |  | 1.329 | 43.3 | 35 | 200 | 0.5 | 222 |  | 18.11 | 0 |  | 290 | gut | 284.962906 | 282.6459021 | 3278.43
IQEL_wGraphit_FG45_02 | Data_23_09_21_09_50_29_Altitude-Peak 24.csv | B | Graphit | 16.6 | 0.75 | 26.18 | 0.51 |  |  | 1.329 | 43.3 | 35 | 200 | 0.5 | 222 |  | 18.11 | 0 |  | 290 | gut | 295.417032 | 294.3169933 | 3003.15
IQEL_wGraphit_FG45_02 | Data_23_09_21_09_50_29_Altitude-Peak 24.csv | C | Graphit | 16.6 | 0.75 | 26.18 | 0.51 |  |  | 1.329 | 43.3 | 35 | 200 | 0.5 | 222 |  | 18.11 | 0 |  | 290 | gut | 284.6233885 | 282.5112916 | 3053.2
IQEL_wGraphit_FG45_02 | Data_23_09_21_09_52_22_Altitude-Peak 25.csv | A | Graphit | 16.6 | 0.75 | 26.18 | 0.51 |  |  | 1.329 | 43.3 | 40 | 200 | 0.5 | 255 |  | 20.54 | 0 |  | 330 | rissig | 316.0166162 | 313.8457331 | 3403.56
IQEL_wGraphit_FG45_02 | Data_23_09_21_09_52_22_Altitude-Peak 25.csv | B | Graphit | 16.6 | 0.75 | 26.18 | 0.51 |  |  | 1.329 | 43.3 | 40 | 200 | 0.5 | 255 |  | 20.54 | 0 |  | 330 | rissig | 304.0361878 | 302.0218059 | 3378.54
IQEL_wGraphit_FG45_02 | Data_23_09_21_09_52_22_Altitude-Peak 25.csv | C | Graphit | 16.6 | 0.75 | 26.18 | 0.51 |  |  | 1.329 | 43.3 | 40 | 200 | 0.5 | 255 |  | 20.54 | 0 |  | 330 | rissig | 321.2863898 | 318.4354434 | 3428.59
IQEL_wGraphit_FG45_02 | Data_23_09_21_09_53_17_Altitude-Peak 26.csv | A | Graphit | 16.6 | 0.75 | 26.18 | 0.51 |  |  | 1.329 | 43.3 | 45 | 200 | 0.5 | 266 |  | 22.5 | 0 |  | 410 | rissig | 350.7784558 | 350.4747301 | 3528.69
IQEL_wGraphit_FG45_02 | Data_23_09_21_09_53_17_Altitude-Peak 26.csv | B | Graphit | 16.6 | 0.75 | 26.18 | 0.51 |  |  | 1.329 | 43.3 | 45 | 200 | 0.5 | 266 |  | 22.5 | 0 |  | 410 | rissig | 348.0685001 | 347.3479925 | 3528.69
IQEL_wGraphit_FG45_02 | Data_23_09_21_09_53_17_Altitude-Peak 26.csv | C | Graphit | 16.6 | 0.75 | 26.18 | 0.51 |  |  | 1.329 | 43.3 | 45 | 200 | 0.5 | 266 |  | 22.5 | 0 |  | 410 | rissig | 364.3056466 | 360.8799221 | 3528.69
IQEL_wGraphit_FG45_02 | Data_23_09_21_09_54_23_Altitude-Peak 27.csv | A | Graphit | 16.6 | 0.75 | 26.18 | 0.51 |  |  | 1.329 | 43.3 | 50 | 200 | 0.5 | 302 |  | 25.26 | 0 |  | 450 | rissig | 389.9682339 | 389.5684002 | 3678.84
IQEL_wGraphit_FG45_02 | Data_23_09_21_09_54_23_Altitude-Peak 27.csv | B | Graphit | 16.6 | 0.75 | 26.18 | 0.51 |  |  | 1.329 | 43.3 | 50 | 200 | 0.5 | 302 |  | 25.26 | 0 |  | 450 | rissig | 349.7253913 | 347.2923408 | 3703.87
IQEL_wGraphit_FG45_02 | Data_23_09_21_09_54_23_Altitude-Peak 27.csv | C | Graphit | 16.6 | 0.75 | 26.18 | 0.51 |  |  | 1.329 | 43.3 | 50 | 200 | 0.5 | 302 |  | 25.26 | 0 |  | 450 | rissig | 398.6644945 | 397.1254132 | 3678.84
IQEL_wGraphit_FG45_02 | Data_23_09_21_09_55_55_Altitude-Peak 28.csv | A | Graphit | 16.6 | 0.75 | 26.18 | 0.51 |  |  | 1.329 | 43.3 | 55 | 200 | 0.5 | 320 |  | 27.13 | 0 |  | 470 | rissig | 407.761841 | 407.761841 | 3904.08
IQEL_wGraphit_FG45_02 | Data_23_09_21_09_55_55_Altitude-Peak 28.csv | B | Graphit | 16.6 | 0.75 | 26.18 | 0.51 |  |  | 1.329 | 43.3 | 55 | 200 | 0.5 | 320 |  | 27.13 | 0 |  | 470 | rissig | 402.5627496 | 402.5627496 | 3854.03
IQEL_wGraphit_FG45_02 | Data_23_09_21_09_55_55_Altitude-Peak 28.csv | C | Graphit | 16.6 | 0.75 | 26.18 | 0.51 |  |  | 1.329 | 43.3 | 55 | 200 | 0.5 | 320 |  | 27.13 | 0 |  | 470 | rissig | 409.4529175 | 409.1601613 | 3829
IQEL_wGraphit_FG45_02 | Data_23_09_21_09_56_47_Altitude-Peak 29.csv | A | Graphit | 16.6 | 0.75 | 26.18 | 0.51 |  |  | 1.329 | 43.3 | 60 | 200 | 0.5 |  |  |  | 0 |  | 490 | schlecht | 381.0027046 | 379.2689635 | 3778.95
IQEL_wGraphit_FG45_02 | Data_23_09_21_09_56_47_Altitude-Peak 29.csv | B | Graphit | 16.6 | 0.75 | 26.18 | 0.51 |  |  | 1.329 | 43.3 | 60 | 200 | 0.5 |  |  |  | 0 |  | 490 | schlecht | 373.8482336 | 373.5056809 | 3778.95
IQEL_wGraphit_FG45_02 | Data_23_09_21_09_56_47_Altitude-Peak 29.csv | C | Graphit | 16.6 | 0.75 | 26.18 | 0.51 |  |  | 1.329 | 43.3 | 60 | 200 | 0.5 |  |  |  | 0 |  | 490 | schlecht | 385.8898381 | 385.8898381 | 3803.98
IQEL_wGraphit_FG45_02 | Data_23_09_21_09_59_22_Altitude-Peak 30.csv | A | Graphit | 16.6 | 0.75 | 26.18 | 0.51 |  |  | 1.329 | 43.3 | 65 | 200 | 0.5 | 325 |  | 27.12 | 0 |  | 500 | rissig | 398.3686993 | 398.3155431 | 3728.9
IQEL_wGraphit_FG45_02 | Data_23_09_21_09_59_22_Altitude-Peak 30.csv | B | Graphit | 16.6 | 0.75 | 26.18 | 0.51 |  |  | 1.329 | 43.3 | 65 | 200 | 0.5 | 325 |  | 27.12 | 0 |  | 500 | rissig | 407.1350943 | 406.4830281 | 3728.9
IQEL_wGraphit_FG45_02 | Data_23_09_21_09_59_22_Altitude-Peak 30.csv | C | Graphit | 16.6 | 0.75 | 26.18 | 0.51 |  |  | 1.329 | 43.3 | 65 | 200 | 0.5 | 325 |  | 27.12 | 0 |  | 500 | rissig | 395.9372032 | 395.9372032 | 3753.93
IQEL_wGraphit_FG45_02 | Data_23_09_21_10_18_10_Altitude-Peak 31.csv | A | Graphit | 16.6 | 0.75 | 26.18 | 0.51 |  |  | 1.329 | 43.3 | 50 | 100 | 0.1 |  |  |  | 0 |  | 1200 | schlecht | 276.9306909 | 276.9306909 | 3453.61
IQEL_wGraphit_FG45_02 | Data_23_09_21_10_18_10_Altitude-Peak 31.csv | B | Graphit | 16.6 | 0.75 | 26.18 | 0.51 |  |  | 1.329 | 43.3 | 50 | 100 | 0.1 |  |  |  | 0 |  | 1200 | schlecht | 272.7504454 | 272.7504454 | 3453.61
IQEL_wGraphit_FG45_02 | Data_23_09_21_10_18_10_Altitude-Peak 31.csv | C | Graphit | 16.6 | 0.75 | 26.18 | 0.51 |  |  | 1.329 | 43.3 | 50 | 100 | 0.1 |  |  |  | 0 |  | 1200 | schlecht | 267.3836218 | 267.3836218 | 3453.61
IQEL_wGraphit_FG45_02 | Data_23_09_21_10_17_38_Altitude-Peak 32.csv | A | Graphit | 16.6 | 0.75 | 26.18 | 0.51 |  |  | 1.329 | 43.3 | 50 | 100 | 0.2 |  |  |  | 0 |  | 1100 | schlecht | 436.7227192 | 436.7227192 | 3979.16
IQEL_wGraphit_FG45_02 | Data_23_09_21_10_17_38_Altitude-Peak 32.csv | B | Graphit | 16.6 | 0.75 | 26.18 | 0.51 |  |  | 1.329 | 43.3 | 50 | 100 | 0.2 |  |  |  | 0 |  | 1100 | schlecht | 435.7041955 | 435.7041955 | 3929.11
IQEL_wGraphit_FG45_02 | Data_23_09_21_10_17_38_Altitude-Peak 32.csv | C | Graphit | 16.6 | 0.75 | 26.18 | 0.51 |  |  | 1.329 | 43.3 | 50 | 100 | 0.2 |  |  |  | 0 |  | 1100 | schlecht | 448.1833757 | 448.1833757 | 3979.16
IQEL_wGraphit_FG45_02 | Data_23_09_21_10_14_46_Altitude-Peak 33.csv | A | Graphit | 16.6 | 0.75 | 26.18 | 0.51 |  |  | 1.329 | 43.3 | 50 | 100 | 0.3 |  |  |  | 0 |  | 690 | schlecht | 332.1969938 | 332.1969938 | 3904.08
IQEL_wGraphit_FG45_02 | Data_23_09_21_10_14_46_Altitude-Peak 33.csv | B | Graphit | 16.6 | 0.75 | 26.18 | 0.51 |  |  | 1.329 | 43.3 | 50 | 100 | 0.3 |  |  |  | 0 |  | 690 | schlecht | 347.041361 | 347.041361 | 3979.16
IQEL_wGraphit_FG45_02 | Data_23_09_21_10_14_46_Altitude-Peak 33.csv | C | Graphit | 16.6 | 0.75 | 26.18 | 0.51 |  |  | 1.329 | 43.3 | 50 | 100 | 0.3 |  |  |  | 0 |  | 690 | schlecht | 320.5397424 | 320.5397424 | 3904.08
IQEL_wGraphit_FG45_02 | Data_23_09_21_10_12_55_Altitude-Peak 34.csv | A | Graphit | 16.6 | 0.75 | 26.18 | 0.51 |  |  | 1.329 | 43.3 | 50 | 100 | 0.4 | 294 |  | 25.24 | 0 |  | 430 | rissig | 258.8985991 | 258.8985991 | 3478.64
IQEL_wGraphit_FG45_02 | Data_23_09_21_10_12_55_Altitude-Peak 34.csv | B | Graphit | 16.6 | 0.75 | 26.18 | 0.51 |  |  | 1.329 | 43.3 | 50 | 100 | 0.4 | 294 |  | 25.24 | 0 |  | 430 | rissig | 270.0279066 | 270.0279066 | 3428.59
IQEL_wGraphit_FG45_02 | Data_23_09_21_10_12_55_Altitude-Peak 34.csv | C | Graphit | 16.6 | 0.75 | 26.18 | 0.51 |  |  | 1.329 | 43.3 | 50 | 100 | 0.4 | 294 |  | 25.24 | 0 |  | 430 | rissig | 252.8975447 | 252.8975447 | 3478.64
IQEL_wGraphit_FG45_02 | Data_23_09_21_10_10_44_Altitude-Peak 35.csv | A | Graphit | 16.6 | 0.75 | 26.18 | 0.51 |  |  | 1.329 | 43.3 | 50 | 100 | 0.5 | 251 |  | 21.29 | 0 |  | 330 | rissig | 280.0714383 | 279.7162033 | 3803.98
IQEL_wGraphit_FG45_02 | Data_23_09_21_10_10_44_Altitude-Peak 35.csv | B | Graphit | 16.6 | 0.75 | 26.18 | 0.51 |  |  | 1.329 | 43.3 | 50 | 100 | 0.5 | 251 |  | 21.29 | 0 |  | 330 | rissig | 287.4523519 | 287.4523519 | 3904.08
IQEL_wGraphit_FG45_02 | Data_23_09_21_10_10_44_Altitude-Peak 35.csv | C | Graphit | 16.6 | 0.75 | 26.18 | 0.51 |  |  | 1.329 | 43.3 | 50 | 100 | 0.5 | 251 |  | 21.29 | 0 |  | 330 | rissig | 278.1005728 | 278.1005728 | 3829.01
IQEL_wGraphit_FG45_02 | Data_23_09_21_10_08_52_Altitude-Peak 36.csv | A | Graphit | 16.6 | 0.75 | 26.18 | 0.51 |  |  | 1.329 | 43.3 | 50 | 100 | 0.6 | 231 |  | 18.93 | 0 |  | 300 | gut | 304.3716006 | 304.2992829 | 4004.18
IQEL_wGraphit_FG45_02 | Data_23_09_21_10_08_52_Altitude-Peak 36.csv | B | Graphit | 16.6 | 0.75 | 26.18 | 0.51 |  |  | 1.329 | 43.3 | 50 | 100 | 0.6 | 231 |  | 18.93 | 0 |  | 300 | gut | 317.1038729 | 316.4520044 | 4004.18
IQEL_wGraphit_FG45_02 | Data_23_09_21_10_08_52_Altitude-Peak 36.csv | C | Graphit | 16.6 | 0.75 | 26.18 | 0.51 |  |  | 1.329 | 43.3 | 50 | 100 | 0.6 | 231 |  | 18.93 | 0 |  | 300 | gut | 297.7789193 | 297.7789193 | 4029.21
IQEL_wGraphit_FG45_02 | Data_23_09_21_10_06_48_Altitude-Peak 37.csv | A | Graphit | 16.6 | 0.75 | 26.18 | 0.51 |  |  | 1.329 | 43.3 | 50 | 100 | 0.7 | 203 |  | 16.67 | 0 |  | 265 | gut | 233.7061193 | 232.2916272 | 3353.5
IQEL_wGraphit_FG45_02 | Data_23_09_21_10_06_48_Altitude-Peak 37.csv | B | Graphit | 16.6 | 0.75 | 26.18 | 0.51 |  |  | 1.329 | 43.3 | 50 | 100 | 0.7 | 203 |  | 16.67 | 0 |  | 265 | gut | 236.9435043 | 236.8810277 | 3353.5
IQEL_wGraphit_FG45_02 | Data_23_09_21_10_06_48_Altitude-Peak 37.csv | C | Graphit | 16.6 | 0.75 | 26.18 | 0.51 |  |  | 1.329 | 43.3 | 50 | 100 | 0.7 | 203 |  | 16.67 | 0 |  | 265 | gut | 220.0532539 | 219.8512156 | 3328.48
IQEL_wGraphit_FG45_02 | Data_23_09_21_10_05_40_Altitude-Peak 38.csv | A | Graphit | 16.6 | 0.75 | 26.18 | 0.51 |  |  | 1.329 | 43.3 | 50 | 100 | 0.8 | 186 |  | 15.26 | 0 |  | 250 | gut | 225.8644742 | 225.8644742 | 3378.53
IQEL_wGraphit_FG45_02 | Data_23_09_21_10_05_40_Altitude-Peak 38.csv | B | Graphit | 16.6 | 0.75 | 26.18 | 0.51 |  |  | 1.329 | 43.3 | 50 | 100 | 0.8 | 186 |  | 15.26 | 0 |  | 250 | gut | 221.3195386 | 221.3195386 | 3378.53
IQEL_wGraphit_FG45_02 | Data_23_09_21_10_05_40_Altitude-Peak 38.csv | C | Graphit | 16.6 | 0.75 | 26.18 | 0.51 |  |  | 1.329 | 43.3 | 50 | 100 | 0.8 | 186 |  | 15.26 | 0 |  | 250 | gut | 219.739968 | 219.739968 | 3378.53
IQEL_wGraphit_FG45_02 | Data_23_09_21_10_04_28_Altitude-Peak 39.csv | A | Graphit | 16.6 | 0.75 | 26.18 | 0.51 |  |  | 1.329 | 43.3 | 50 | 100 | 0.9 | 172 |  | 13.8 | 0 |  | 230 | gut | 185.158457 | 185.158457 | 3278.43
IQEL_wGraphit_FG45_02 | Data_23_09_21_10_04_28_Altitude-Peak 39.csv | B | Graphit | 16.6 | 0.75 | 26.18 | 0.51 |  |  | 1.329 | 43.3 | 50 | 100 | 0.9 | 172 |  | 13.8 | 0 |  | 230 | gut | 178.3533956 | 177.8154891 | 3228.37
IQEL_wGraphit_FG45_02 | Data_23_09_21_10_04_28_Altitude-Peak 39.csv | C | Graphit | 16.6 | 0.75 | 26.18 | 0.51 |  |  | 1.329 | 43.3 | 50 | 100 | 0.9 | 172 |  | 13.8 | 0 |  | 230 | gut | 196.5009246 | 196.2913528 | 3228.38
IQEL_wGraphit_FG45_02 | Data_23_09_21_10_02_53_Altitude-Peak 40.csv | A | Graphit | 16.6 | 0.75 | 26.18 | 0.51 |  |  | 1.329 | 43.3 | 50 | 100 | 1 | 166 |  | 13.02 | 0 |  | 200 | gut | 152.3209598 | 150.0858242 | 3678.85
IQEL_wGraphit_FG45_02 | Data_23_09_21_10_02_53_Altitude-Peak 40.csv | B | Graphit | 16.6 | 0.75 | 26.18 | 0.51 |  |  | 1.329 | 43.3 | 50 | 100 | 1 | 166 |  | 13.02 | 0 |  | 200 | gut | 151.4361729 | 149.6345532 | 3428.59
IQEL_wGraphit_FG45_02 | Data_23_09_21_10_02_53_Altitude-Peak 40.csv | C | Graphit | 16.6 | 0.75 | 26.18 | 0.51 |  |  | 1.329 | 43.3 | 50 | 100 | 1 | 166 |  | 13.02 | 0 |  | 200 | gut | 158.2151493 | 157.1487357 | 3353.51
IQEL_wGraphit_FG45_02 |  |  | Graphit | 16.6 | 0.75 | 26.18 | 0.51 |  |  | 1.329 | 43.3 | 25 | 60 | 0.5 | 138 |  | 10.45 | 0 |  | 160 | gut
IQEL_wGraphit_FG45_02 |  |  | Graphit | 16.6 | 0.75 | 26.18 | 0.51 |  |  | 1.329 | 43.3 | 25 | 60 | 0.5 | 138 |  | 10.45 | 0 |  | 160 | gut
IQEL_wGraphit_FG45_02 |  |  | Graphit | 16.6 | 0.75 | 26.18 | 0.51 |  |  | 1.329 | 43.3 | 25 | 60 | 0.5 | 138 |  | 10.45 | 0 |  | 160 | gut
IQEL_wGraphit_FG45_02 |  |  | Graphit | 16.6 | 0.75 | 26.18 | 0.51 |  |  | 1.329 | 43.3 | 25 | 90 | 0.5 | 148 |  | 11.5 | 0 |  | 180 | gut
IQEL_wGraphit_FG45_02 |  |  | Graphit | 16.6 | 0.75 | 26.18 | 0.51 |  |  | 1.329 | 43.3 | 25 | 90 | 0.5 | 148 |  | 11.5 | 0 |  | 180 | gut
IQEL_wGraphit_FG45_02 |  |  | Graphit | 16.6 | 0.75 | 26.18 | 0.51 |  |  | 1.329 | 43.3 | 25 | 90 | 0.5 | 148 |  | 11.5 | 0 |  | 180 | gut
IQEL_wGraphit_FG45_02 |  |  | Graphit | 16.6 | 0.75 | 26.18 | 0.51 |  |  | 1.329 | 43.3 | 25 | 120 | 0.5 | 165 |  | 12.52 | 0 |  | 160 | gut
IQEL_wGraphit_FG45_02 |  |  | Graphit | 16.6 | 0.75 | 26.18 | 0.51 |  |  | 1.329 | 43.3 | 25 | 120 | 0.5 | 165 |  | 12.52 | 0 |  | 160 | gut
IQEL_wGraphit_FG45_02 |  |  | Graphit | 16.6 | 0.75 | 26.18 | 0.51 |  |  | 1.329 | 43.3 | 25 | 120 | 0.5 | 165 |  | 12.52 | 0 |  | 160 | gut
Graphit
IQEL_wGraphit_FG45_03 | Data_24_05_24_09_36_01_Altitude-Peak_1 | A | Graphit | 9.95 | 0.21 |  |  |  |  | 1.329 | 34.87 | 5 | 100 | 0.1 | 200 | 12.5 | 16.19 | 3.69 |  | 220 | gut | 225.16 | 224.42
IQEL_wGraphit_FG45_03 | Data_24_05_24_09_36_01_Altitude-Peak_1 | B | Graphit | 9.95 | 0.21 |  |  |  |  | 1.329 | 34.87 | 5 | 100 | 0.1 | 200 | 12.5 | 16.19 | 3.69 |  | 220 | gut | 226.45 | 225.13
IQEL_wGraphit_FG45_03 | Data_24_05_24_09_36_01_Altitude-Peak_1 | C | Graphit | 9.95 | 0.21 |  |  |  |  | 1.329 | 34.87 | 5 | 100 | 0.1 | 200 | 12.5 | 16.19 | 3.69 |  | 220 | gut | 224.65 | 223.22
IQEL_wGraphit_FG45_03 | Data_24_05_24_09_36_01_Altitude-Peak_1 | D | Graphit | 9.95 | 0.21 |  |  |  |  | 1.329 | 34.87 | 5 | 100 | 0.1 | 200 | 12.5 | 16.19 | 3.69 |  | 220 | gut | 224.91 | 223.83
IQEL_wGraphit_FG45_03 | Data_24_05_24_09_40_33_Altitude-Peak_2 | A | Graphit | 9.95 | 0.21 |  |  |  |  | 1.329 | 34.87 | 5 | 150 | 0.1 | 227 | 16.5 | 18.01 | 1.51 |  | 368 | gut | 374.76 | 374.11
IQEL_wGraphit_FG45_03 | Data_24_05_24_09_40_33_Altitude-Peak_2 | B | Graphit | 9.95 | 0.21 |  |  |  |  | 1.329 | 34.87 | 5 | 150 | 0.1 | 227 | 16.5 | 18.01 | 1.51 |  | 368 | gut | 375.51 | 373.74
IQEL_wGraphit_FG45_03 | Data_24_05_24_09_40_33_Altitude-Peak_2 | C | Graphit | 9.95 | 0.21 |  |  |  |  | 1.329 | 34.87 | 5 | 150 | 0.1 | 227 | 16.5 | 18.01 | 1.51 |  | 368 | gut | 376.46 | 374.73
IQEL_wGraphit_FG45_03 | Data_24_05_24_09_40_33_Altitude-Peak_2 | D | Graphit | 9.95 | 0.21 |  |  |  |  | 1.329 | 34.87 | 5 | 150 | 0.1 | 227 | 16.5 | 18.01 | 1.51 |  | 368 | gut | 379.01 | 373.37
IQEL_wGraphit_FG45_03 | Data_24_05_24_09_43_15_Altitude-Peak_3 | A | Graphit | 9.95 | 0.21 |  |  |  |  | 1.329 | 34.87 | 5 | 200 | 0.1 | 236 | 16 | 17.63 | 1.63 |  | 370 | gut | 374.48 | 374.09
IQEL_wGraphit_FG45_03 | Data_24_05_24_09_43_15_Altitude-Peak_3 | B | Graphit | 9.95 | 0.21 |  |  |  |  | 1.329 | 34.87 | 5 | 200 | 0.1 | 236 | 16 | 17.63 | 1.63 |  | 370 | gut | 374.42 | 373.62
IQEL_wGraphit_FG45_03 | Data_24_05_24_09_43_15_Altitude-Peak_3 | C | Graphit | 9.95 | 0.21 |  |  |  |  | 1.329 | 34.87 | 5 | 200 | 0.1 | 236 | 16 | 17.63 | 1.63 |  | 370 | gut | 376.52 | 375.09
IQEL_wGraphit_FG45_03 | Data_24_05_24_09_43_15_Altitude-Peak_3 | D | Graphit | 9.95 | 0.21 |  |  |  |  | 1.329 | 34.87 | 5 | 200 | 0.1 | 236 | 16 | 17.63 | 1.63 |  | 370 | gut | 378.72 | 376.3
IQEL_wGraphit_FG45_03 | Data_24_05_24_09_45_53_Altitude-Peak_4 | A | Graphit | 9.95 | 0.21 |  |  |  |  | 1.329 | 34.87 | 5 | 250 | 0.1 | 225 | 17.5 | 18.21 | 0.71 |  | 376 | gut | 380.53 | 380.07
IQEL_wGraphit_FG45_03 | Data_24_05_24_09_45_53_Altitude-Peak_4 | B | Graphit | 9.95 | 0.21 |  |  |  |  | 1.329 | 34.87 | 5 | 250 | 0.1 | 225 | 17.5 | 18.21 | 0.71 |  | 376 | gut | 382.68 | 381.08
IQEL_wGraphit_FG45_03 | Data_24_05_24_09_45_53_Altitude-Peak_4 | C | Graphit | 9.95 | 0.21 |  |  |  |  | 1.329 | 34.87 | 5 | 250 | 0.1 | 225 | 17.5 | 18.21 | 0.71 |  | 376 | gut | 382.5 | 380.52
IQEL_wGraphit_FG45_03 | Data_24_05_24_09_45_53_Altitude-Peak_4 | D | Graphit | 9.95 | 0.21 |  |  |  |  | 1.329 | 34.87 | 5 | 250 | 0.1 | 225 | 17.5 | 18.21 | 0.71 |  | 376 | gut | 380.73 | 378.99
IQEL_wGraphit_FG45_03 | Data_24_05_24_09_49_05_Altitude-Peak_5 | A | Graphit | 9.95 | 0.21 |  |  |  |  | 1.329 | 34.87 | 5 | 300 | 0.1 | 208 | 16.5 | 17.71 | 1.21 |  | 380 | gut | 384.7 | 384.17
IQEL_wGraphit_FG45_03 | Data_24_05_24_09_49_05_Altitude-Peak_5 | B | Graphit | 9.95 | 0.21 |  |  |  |  | 1.329 | 34.87 | 5 | 300 | 0.1 | 208 | 16.5 | 17.71 | 1.21 |  | 380 | gut | 385.71 | 384.6
IQEL_wGraphit_FG45_03 | Data_24_05_24_09_49_05_Altitude-Peak_5 | C | Graphit | 9.95 | 0.21 |  |  |  |  | 1.329 | 34.87 | 5 | 300 | 0.1 | 208 | 16.5 | 17.71 | 1.21 |  | 380 | gut | 388.61 | 387.02
IQEL_wGraphit_FG45_03 | Data_24_05_24_09_49_05_Altitude-Peak_5 | D | Graphit | 9.95 | 0.21 |  |  |  |  | 1.329 | 34.87 | 5 | 300 | 0.1 | 208 | 16.5 | 17.71 | 1.21 |  | 380 | gut | 387.64 | 386.44
IQEL_wGraphit_FG45_03 | Data_24_05_24_09_52_30_Altitude-Peak_6 | A | Graphit | 9.95 | 0.21 |  |  |  |  | 1.329 | 34.87 | 5 | 350 | 0.1 | 201 | 17 | 18.13 | 1.13 |  | 386 | gut | 390.46 | 390.11
IQEL_wGraphit_FG45_03 | Data_24_05_24_09_52_30_Altitude-Peak_6 | B | Graphit | 9.95 | 0.21 |  |  |  |  | 1.329 | 34.87 | 5 | 350 | 0.1 | 201 | 17 | 18.13 | 1.13 |  | 386 | gut | 391.21 | 389.77
IQEL_wGraphit_FG45_03 | Data_24_05_24_09_52_30_Altitude-Peak_6 | C | Graphit | 9.95 | 0.21 |  |  |  |  | 1.329 | 34.87 | 5 | 350 | 0.1 | 201 | 17 | 18.13 | 1.13 |  | 386 | gut | 392.68 | 391.25
IQEL_wGraphit_FG45_03 | Data_24_05_24_09_52_30_Altitude-Peak_6 | D | Graphit | 9.95 | 0.21 |  |  |  |  | 1.329 | 34.87 | 5 | 350 | 0.1 | 201 | 17 | 18.13 | 1.13 |  | 386 | gut | 391.04 | 389.36
IQEL_wGraphit_FG45_03 | Data_24_05_24_09_55_04_Altitude-Peak_7 | A | Graphit | 9.95 | 0.21 |  |  |  |  | 1.329 | 34.87 | 5 | 400 | 0.1 | 198 | 15.5 | 17.67 | 2.17 |  | 395 | gut | 399.57 | 399.01
IQEL_wGraphit_FG45_03 | Data_24_05_24_09_55_04_Altitude-Peak_7 | B | Graphit | 9.95 | 0.21 |  |  |  |  | 1.329 | 34.87 | 5 | 400 | 0.1 | 198 | 15.5 | 17.67 | 2.17 |  | 395 | gut | 401.37 | 399.55
IQEL_wGraphit_FG45_03 | Data_24_05_24_09_55_04_Altitude-Peak_7 | C | Graphit | 9.95 | 0.21 |  |  |  |  | 1.329 | 34.87 | 5 | 400 | 0.1 | 198 | 15.5 | 17.67 | 2.17 |  | 395 | gut | 398.77 | 397.96
IQEL_wGraphit_FG45_03 | Data_24_05_24_09_55_04_Altitude-Peak_7 | D | Graphit | 9.95 | 0.21 |  |  |  |  | 1.329 | 34.87 | 5 | 400 | 0.1 | 198 | 15.5 | 17.67 | 2.17 |  | 395 | gut | 401.67 | 399.66
IQEL_wGraphit_FG45_03 | Data_24_05_24_09_58_05_Altitude-Peak_8 | A | Graphit | 9.95 | 0.21 |  |  |  |  | 1.329 | 34.87 | 5 | 450 | 0.1 | 231 | 16 | 17.32 | 1.32 |  | 392 | gut | 396.51 | 395.99
IQEL_wGraphit_FG45_03 | Data_24_05_24_09_58_05_Altitude-Peak_8 | B | Graphit | 9.95 | 0.21 |  |  |  |  | 1.329 | 34.87 | 5 | 450 | 0.1 | 231 | 16 | 17.32 | 1.32 |  | 392 | gut | 398.33 | 395.6
IQEL_wGraphit_FG45_03 | Data_24_05_24_09_58_05_Altitude-Peak_8 | C | Graphit | 9.95 | 0.21 |  |  |  |  | 1.329 | 34.87 | 5 | 450 | 0.1 | 231 | 16 | 17.32 | 1.32 |  | 392 | gut | 396.09 | 395.19
IQEL_wGraphit_FG45_03 | Data_24_05_24_09_58_05_Altitude-Peak_8 | D | Graphit | 9.95 | 0.21 |  |  |  |  | 1.329 | 34.87 | 5 | 450 | 0.1 | 231 | 16 | 17.32 | 1.32 |  | 392 | gut | 397.3 | 395.62
IQEL_wGraphit_FG45_03 | Data_24_05_24_09_59_11_Altitude-Peak_9 | A | Graphit | 9.95 | 0.21 |  |  |  |  | 1.329 | 34.87 | 5 | 500 | 0.1 | 225 | 14.5 | 17.69 | 3.19 |  | 395 | gut | 398.17 | 397.84
IQEL_wGraphit_FG45_03 | Data_24_05_24_09_59_11_Altitude-Peak_9 | B | Graphit | 9.95 | 0.21 |  |  |  |  | 1.329 | 34.87 | 5 | 500 | 0.1 | 225 | 14.5 | 17.69 | 3.19 |  | 395 | gut | 399.7 | 397.91
IQEL_wGraphit_FG45_03 | Data_24_05_24_09_59_11_Altitude-Peak_9 | C | Graphit | 9.95 | 0.21 |  |  |  |  | 1.329 | 34.87 | 5 | 500 | 0.1 | 225 | 14.5 | 17.69 | 3.19 |  | 395 | gut | 398.69 | 397.23
IQEL_wGraphit_FG45_03 | Data_24_05_24_09_59_11_Altitude-Peak_9 | D | Graphit | 9.95 | 0.21 |  |  |  |  | 1.329 | 34.87 | 5 | 500 | 0.1 | 225 | 14.5 | 17.69 | 3.19 |  | 395 | gut | 398.09 | 397.24
IQEL_wGraphit_FG45_03 | Data_24_05_24_10_00_08_Altitude-Peak_10 | A | Graphit | 9.95 | 0.21 |  |  |  |  | 1.329 | 34.87 | 5 | 500 | 0.3 | 86 | 18 | 6.67 | 11.33 |  | 145 | gut | 148.56 | 147.96
IQEL_wGraphit_FG45_03 | Data_24_05_24_10_00_08_Altitude-Peak_10 | B | Graphit | 9.95 | 0.21 |  |  |  |  | 1.329 | 34.87 | 5 | 500 | 0.3 | 86 | 18 | 6.67 | 11.33 |  | 145 | gut | 151.68 | 149.89
IQEL_wGraphit_FG45_03 | Data_24_05_24_10_00_08_Altitude-Peak_10 | C | Graphit | 9.95 | 0.21 |  |  |  |  | 1.329 | 34.87 | 5 | 500 | 0.3 | 86 | 18 | 6.67 | 11.33 |  | 145 | gut | 148.74 | 147.77
IQEL_wGraphit_FG45_03 | Data_24_05_24_10_00_08_Altitude-Peak_10 | D | Graphit | 9.95 | 0.21 |  |  |  |  | 1.329 | 34.87 | 5 | 500 | 0.3 | 86 | 18 | 6.67 | 11.33 |  | 145 | gut | 150.31 | 147.36
IQEL_wGraphit_FG45_03 | Data_24_05_24_10_01_31_Altitude-Peak_11 | A | Graphit | 9.95 | 0.21 |  |  |  |  | 1.329 | 34.87 | 5 | 450 | 0.3 | 83 | 6 | 6.45 | 0.45 |  | 130 | gut | 134.89 | 134.21
IQEL_wGraphit_FG45_03 | Data_24_05_24_10_01_31_Altitude-Peak_11 | B | Graphit | 9.95 | 0.21 |  |  |  |  | 1.329 | 34.87 | 5 | 450 | 0.3 | 83 | 6 | 6.45 | 0.45 |  | 130 | gut | 134.15 | 132.15
IQEL_wGraphit_FG45_03 | Data_24_05_24_10_01_31_Altitude-Peak_11 | C | Graphit | 9.95 | 0.21 |  |  |  |  | 1.329 | 34.87 | 5 | 450 | 0.3 | 83 | 6 | 6.45 | 0.45 |  | 130 | gut | 133.73 | 132.68
IQEL_wGraphit_FG45_03 | Data_24_05_24_10_01_31_Altitude-Peak_11 | D | Graphit | 9.95 | 0.21 |  |  |  |  | 1.329 | 34.87 | 5 | 450 | 0.3 | 83 | 6 | 6.45 | 0.45 |  | 130 | gut | 171.96 | 144.23
IQEL_wGraphit_FG45_03 | Data_24_05_24_10_02_48_Altitude-Peak_12 | A | Graphit | 9.95 | 0.21 |  |  |  |  | 1.329 | 34.87 | 5 | 400 | 0.3 | 87 | 6.5 | 6.65 | 0.15 |  | 140 | gut | 143.49 | 143.15
IQEL_wGraphit_FG45_03 | Data_24_05_24_10_02_48_Altitude-Peak_12 | B | Graphit | 9.95 | 0.21 |  |  |  |  | 1.329 | 34.87 | 5 | 400 | 0.3 | 87 | 6.5 | 6.65 | 0.15 |  | 140 | gut | 144.4 | 143.01
IQEL_wGraphit_FG45_03 | Data_24_05_24_10_02_48_Altitude-Peak_12 | C | Graphit | 9.95 | 0.21 |  |  |  |  | 1.329 | 34.87 | 5 | 400 | 0.3 | 87 | 6.5 | 6.65 | 0.15 |  | 140 | gut | 145.34 | 143.95
IQEL_wGraphit_FG45_03 | Data_24_05_24_10_02_48_Altitude-Peak_12 | D | Graphit | 9.95 | 0.21 |  |  |  |  | 1.329 | 34.87 | 5 | 400 | 0.3 | 87 | 6.5 | 6.65 | 0.15 |  | 140 | gut | 143.9 | 143.27
IQEL_wGraphit_FG45_03 | Data_24_05_24_10_03_49_Altitude-Peak_13 | A | Graphit | 9.95 | 0.21 |  |  |  |  | 1.329 | 34.87 | 5 | 350 | 0.3 | 85 | 6.5 | 6.51 | 0.01 |  | 140 | gut | 143.96 | 142.9
IQEL_wGraphit_FG45_03 | Data_24_05_24_10_03_49_Altitude-Peak_13 | B | Graphit | 9.95 | 0.21 |  |  |  |  | 1.329 | 34.87 | 5 | 350 | 0.3 | 85 | 6.5 | 6.51 | 0.01 |  | 140 | gut | 143.88 | 142.63
IQEL_wGraphit_FG45_03 | Data_24_05_24_10_03_49_Altitude-Peak_13 | C | Graphit | 9.95 | 0.21 |  |  |  |  | 1.329 | 34.87 | 5 | 350 | 0.3 | 85 | 6.5 | 6.51 | 0.01 |  | 140 | gut | 150.23 | 144.6
IQEL_wGraphit_FG45_03 | Data_24_05_24_10_03_49_Altitude-Peak_13 | D | Graphit | 9.95 | 0.21 |  |  |  |  | 1.329 | 34.87 | 5 | 350 | 0.3 | 85 | 6.5 | 6.51 | 0.01 |  | 140 | gut | 146.49 | 143.85
IQEL_wGraphit_FG45_03 | Data_24_05_24_10_04_57_Altitude-Peak_14 | A | Graphit | 9.95 | 0.21 |  |  |  |  | 1.329 | 34.87 | 5 | 300 | 0.3 | 84 | 7.5 | 6.31 | 1.19 |  | 138 | gut | 142.44 | 141.37
IQEL_wGraphit_FG45_03 | Data_24_05_24_10_04_57_Altitude-Peak_14 | B | Graphit | 9.95 | 0.21 |  |  |  |  | 1.329 | 34.87 | 5 | 300 | 0.3 | 84 | 7.5 | 6.31 | 1.19 |  | 138 | gut | 147.59 | 144.26
IQEL_wGraphit_FG45_03 | Data_24_05_24_10_04_57_Altitude-Peak_14 | C | Graphit | 9.95 | 0.21 |  |  |  |  | 1.329 | 34.87 | 5 | 300 | 0.3 | 84 | 7.5 | 6.31 | 1.19 |  | 138 | gut | 142.38 | 140.43
IQEL_wGraphit_FG45_03 | Data_24_05_24_10_04_57_Altitude-Peak_14 | D | Graphit | 9.95 | 0.21 |  |  |  |  | 1.329 | 34.87 | 5 | 300 | 0.3 | 84 | 7.5 | 6.31 | 1.19 |  | 138 | gut | 141.49 | 140.03
IQEL_wGraphit_FG45_03 | Data_24_05_24_10_05_57_Altitude-Peak_15 | A | Graphit | 9.95 | 0.21 |  |  |  |  | 1.329 | 34.87 | 5 | 250 | 0.3 | 85 | 9.5 | 6.45 | 3.05 |  | 135 | gut | 138.44 | 137.9
IQEL_wGraphit_FG45_03 | Data_24_05_24_10_05_57_Altitude-Peak_15 | B | Graphit | 9.95 | 0.21 |  |  |  |  | 1.329 | 34.87 | 5 | 250 | 0.3 | 85 | 9.5 | 6.45 | 3.05 |  | 135 | gut | 139.04 | 137.65
IQEL_wGraphit_FG45_03 | Data_24_05_24_10_05_57_Altitude-Peak_15 | C | Graphit | 9.95 | 0.21 |  |  |  |  | 1.329 | 34.87 | 5 | 250 | 0.3 | 85 | 9.5 | 6.45 | 3.05 |  | 135 | gut | 139.25 | 138.14
IQEL_wGraphit_FG45_03 | Data_24_05_24_10_05_57_Altitude-Peak_15 | D | Graphit | 9.95 | 0.21 |  |  |  |  | 1.329 | 34.87 | 5 | 250 | 0.3 | 85 | 9.5 | 6.45 | 3.05 |  | 135 | gut | 140.04 | 139.25
IQEL_wGraphit_FG45_03 | Data_24_05_24_10_07_08_Altitude-Peak_16 | A | Graphit | 9.95 | 0.21 |  |  |  |  | 1.329 | 34.87 | 5 | 200 | 0.3 | 84 | 6.5 | 6.44 | 0.06 |  | 135 | gut | 138.61 | 137.76
IQEL_wGraphit_FG45_03 | Data_24_05_24_10_07_08_Altitude-Peak_16 | B | Graphit | 9.95 | 0.21 |  |  |  |  | 1.329 | 34.87 | 5 | 200 | 0.3 | 84 | 6.5 | 6.44 | 0.06 |  | 135 | gut | 137.8 | 137.04
IQEL_wGraphit_FG45_03 | Data_24_05_24_10_07_08_Altitude-Peak_16 | C | Graphit | 9.95 | 0.21 |  |  |  |  | 1.329 | 34.87 | 5 | 200 | 0.3 | 84 | 6.5 | 6.44 | 0.06 |  | 135 | gut | 137.56 | 136.57
IQEL_wGraphit_FG45_03 | Data_24_05_24_10_07_08_Altitude-Peak_16 | D | Graphit | 9.95 | 0.21 |  |  |  |  | 1.329 | 34.87 | 5 | 200 | 0.3 | 84 | 6.5 | 6.44 | 0.06 |  | 135 | gut | 137.88 | 137.32
IQEL_wGraphit_FG45_03 | Data_24_05_24_10_11_53_Altitude-Peak_17 | A | Graphit | 9.95 | 0.21 |  |  |  |  | 1.329 | 34.87 | 5 | 150 | 0.3 | 85 | 6.5 | 6.58 | 0.08 |  | 133 | gut | 136.45 | 135.83
IQEL_wGraphit_FG45_03 | Data_24_05_24_10_11_53_Altitude-Peak_17 | B | Graphit | 9.95 | 0.21 |  |  |  |  | 1.329 | 34.87 | 5 | 150 | 0.3 | 85 | 6.5 | 6.58 | 0.08 |  | 133 | gut | 137 | 135.51
IQEL_wGraphit_FG45_03 | Data_24_05_24_10_11_53_Altitude-Peak_17 | C | Graphit | 9.95 | 0.21 |  |  |  |  | 1.329 | 34.87 | 5 | 150 | 0.3 | 85 | 6.5 | 6.58 | 0.08 |  | 133 | gut | 138.29 | 135.67
IQEL_wGraphit_FG45_03 | Data_24_05_24_10_11_53_Altitude-Peak_17 | D | Graphit | 9.95 | 0.21 |  |  |  |  | 1.329 | 34.87 | 5 | 150 | 0.3 | 85 | 6.5 | 6.58 | 0.08 |  | 133 | gut | 135.42 | 134.58
IQEL_wGraphit_FG45_03 | Data_24_05_24_10_12_38_Altitude-Peak_18 | A | Graphit | 9.95 | 0.21 |  |  |  |  | 1.329 | 34.87 | 5 | 100 | 0.3 | 61 | 6 | 4.52 | 1.48 |  | 128 | gut | 131.01 | 130.62
IQEL_wGraphit_FG45_03 | Data_24_05_24_10_12_38_Altitude-Peak_18 | B | Graphit | 9.95 | 0.21 |  |  |  |  | 1.329 | 34.87 | 5 | 100 | 0.3 | 61 | 6 | 4.52 | 1.48 |  | 128 | gut | 131.28 | 130.29
IQEL_wGraphit_FG45_03 | Data_24_05_24_10_12_38_Altitude-Peak_18 | C | Graphit | 9.95 | 0.21 |  |  |  |  | 1.329 | 34.87 | 5 | 100 | 0.3 | 61 | 6 | 4.52 | 1.48 |  | 128 | gut | 134.07 | 130.59
IQEL_wGraphit_FG45_03 | Data_24_05_24_10_12_38_Altitude-Peak_18 | D | Graphit | 9.95 | 0.21 |  |  |  |  | 1.329 | 34.87 | 5 | 100 | 0.3 | 61 | 6 | 4.52 | 1.48 |  | 128 | gut | 135.12 | 131.24
IQEL_wGraphit_FG45_03 | Data_24_05_24_10_13_17_Altitude-Peak_19 | A | Graphit | 9.95 | 0.21 |  |  |  |  | 1.329 | 34.87 | 10 | 100 | 0.5 | 64 | 3.5 | 4.91 | 1.41 |  | 78 | gut | 81.47 | 80.97
IQEL_wGraphit_FG45_03 | Data_24_05_24_10_13_17_Altitude-Peak_19 | B | Graphit | 9.95 | 0.21 |  |  |  |  | 1.329 | 34.87 | 10 | 100 | 0.5 | 64 | 3.5 | 4.91 | 1.41 |  | 78 | gut | 82.28 | 80.8
IQEL_wGraphit_FG45_03 | Data_24_05_24_10_13_17_Altitude-Peak_19 | C | Graphit | 9.95 | 0.21 |  |  |  |  | 1.329 | 34.87 | 10 | 100 | 0.5 | 64 | 3.5 | 4.91 | 1.41 |  | 78 | gut | 82.24 | 80.84
IQEL_wGraphit_FG45_03 | Data_24_05_24_10_13_17_Altitude-Peak_19 | D | Graphit | 9.95 | 0.21 |  |  |  |  | 1.329 | 34.87 | 10 | 100 | 0.5 | 64 | 3.5 | 4.91 | 1.41 |  | 78 | gut | 86.21 | 82.32
IQEL_wGraphit_FG45_03 | Data_24_05_24_10_14_18_Altitude-Peak_20 | A | Graphit | 9.95 | 0.21 |  |  |  |  | 1.329 | 34.87 | 10 | 150 | 0.5 | 94 | 6.5 | 7.1 | 0.6 |  | 146 | gut | 149.31 | 148.65
IQEL_wGraphit_FG45_03 | Data_24_05_24_10_14_18_Altitude-Peak_20 | B | Graphit | 9.95 | 0.21 |  |  |  |  | 1.329 | 34.87 | 10 | 150 | 0.5 | 94 | 6.5 | 7.1 | 0.6 |  | 146 | gut | 149.03 | 147.96
IQEL_wGraphit_FG45_03 | Data_24_05_24_10_14_18_Altitude-Peak_20 | C | Graphit | 9.95 | 0.21 |  |  |  |  | 1.329 | 34.87 | 10 | 150 | 0.5 | 94 | 6.5 | 7.1 | 0.6 |  | 146 | gut | 150.3 | 148.32
IQEL_wGraphit_FG45_03 | Data_24_05_24_10_14_18_Altitude-Peak_20 | D | Graphit | 9.95 | 0.21 |  |  |  |  | 1.329 | 34.87 | 10 | 150 | 0.5 | 94 | 6.5 | 7.1 | 0.6 |  | 146 | gut | 148.77 | 148.03
IQEL_wGraphit_FG45_03 | Data_24_05_24_10_15_06_Altitude-Peak_21 | A | Graphit | 9.95 | 0.21 |  |  |  |  | 1.329 | 34.87 | 15 | 200 | 0.5 | 97 | 7.5 | 7.51 | 0.01 |  | 170 | gut | 173.1 | 172.69
IQEL_wGraphit_FG45_03 | Data_24_05_24_10_15_06_Altitude-Peak_21 | B | Graphit | 9.95 | 0.21 |  |  |  |  | 1.329 | 34.87 | 15 | 200 | 0.5 | 97 | 7.5 | 7.51 | 0.01 |  | 170 | gut | 172.61 | 171.87
IQEL_wGraphit_FG45_03 | Data_24_05_24_10_15_06_Altitude-Peak_21 | C | Graphit | 9.95 | 0.21 |  |  |  |  | 1.329 | 34.87 | 15 | 200 | 0.5 | 97 | 7.5 | 7.51 | 0.01 |  | 170 | gut | 173.34 | 171.88
IQEL_wGraphit_FG45_03 | Data_24_05_24_10_15_06_Altitude-Peak_21 | D | Graphit | 9.95 | 0.21 |  |  |  |  | 1.329 | 34.87 | 15 | 200 | 0.5 | 97 | 7.5 | 7.51 | 0.01 |  | 170 | gut | 180.23 | 176.68
IQEL_wGraphit_FG45_03 | Data_24_05_24_10_16_01_Altitude-Peak_22 | A | Graphit | 9.95 | 0.21 |  |  |  |  | 1.329 | 34.87 | 15 | 250 | 0.5 | 97 | 8 | 7.88 | 0.12 |  | 175 | gut | 177.94 | 177.43
IQEL_wGraphit_FG45_03 | Data_24_05_24_10_16_01_Altitude-Peak_22 | B | Graphit | 9.95 | 0.21 |  |  |  |  | 1.329 | 34.87 | 15 | 250 | 0.5 | 97 | 8 | 7.88 | 0.12 |  | 175 | gut | 178.04 | 177.03
IQEL_wGraphit_FG45_03 | Data_24_05_24_10_16_01_Altitude-Peak_22 | C | Graphit | 9.95 | 0.21 |  |  |  |  | 1.329 | 34.87 | 15 | 250 | 0.5 | 97 | 8 | 7.88 | 0.12 |  | 175 | gut | 184.05 | 180.71
IQEL_wGraphit_FG45_03 | Data_24_05_24_10_16_01_Altitude-Peak_22 | D | Graphit | 9.95 | 0.21 |  |  |  |  | 1.329 | 34.87 | 15 | 250 | 0.5 | 97 | 8 | 7.88 | 0.12 |  | 175 | gut | 178.35 | 177.51
IQEL_wGraphit_FG45_03 | Data_24_05_24_10_17_18_Altitude-Peak_23 | A | Graphit | 9.95 | 0.21 |  |  |  |  | 1.329 | 34.87 | 15 | 300 | 0.5 | 129 | 9 | 10.61 | 1.61 |  | 230 | gut | 233.31 | 232.94
IQEL_wGraphit_FG45_03 | Data_24_05_24_10_17_18_Altitude-Peak_23 | B | Graphit | 9.95 | 0.21 |  |  |  |  | 1.329 | 34.87 | 15 | 300 | 0.5 | 129 | 9 | 10.61 | 1.61 |  | 230 | gut | 238.49 | 233.33
IQEL_wGraphit_FG45_03 | Data_24_05_24_10_17_18_Altitude-Peak_23 | C | Graphit | 9.95 | 0.21 |  |  |  |  | 1.329 | 34.87 | 15 | 300 | 0.5 | 129 | 9 | 10.61 | 1.61 |  | 230 | gut | 233.35 | 232.69
IQEL_wGraphit_FG45_03 | Data_24_05_24_10_17_18_Altitude-Peak_23 | D | Graphit | 9.95 | 0.21 |  |  |  |  | 1.329 | 34.87 | 15 | 300 | 0.5 | 129 | 9 | 10.61 | 1.61 |  | 230 | gut | 235.09 | 233.03
IQEL_wGraphit_FG45_03 | Data_24_05_24_10_18_16_Altitude-Peak_24 | A | Graphit | 9.95 | 0.21 |  |  |  |  | 1.329 | 34.87 | 15 | 350 | 0.5 | 138 | 11 | 11.47 | 0.47 |  | 258 | gut | 261.33 | 260.37
IQEL_wGraphit_FG45_03 | Data_24_05_24_10_18_16_Altitude-Peak_24 | B | Graphit | 9.95 | 0.21 |  |  |  |  | 1.329 | 34.87 | 15 | 350 | 0.5 | 138 | 11 | 11.47 | 0.47 |  | 258 | gut | 262.29 | 261.05
IQEL_wGraphit_FG45_03 | Data_24_05_24_10_18_16_Altitude-Peak_24 | C | Graphit | 9.95 | 0.21 |  |  |  |  | 1.329 | 34.87 | 15 | 350 | 0.5 | 138 | 11 | 11.47 | 0.47 |  | 258 | gut | 262.46 | 260.45
IQEL_wGraphit_FG45_03 | Data_24_05_24_10_18_16_Altitude-Peak_24 | D | Graphit | 9.95 | 0.21 |  |  |  |  | 1.329 | 34.87 | 15 | 350 | 0.5 | 138 | 11 | 11.47 | 0.47 |  | 258 | gut | 263.3 | 261.58
IQEL_wGraphit_FG45_03 | Data_24_05_24_10_19_10_Altitude-Peak_25 | A | Graphit | 9.95 | 0.21 |  |  |  |  | 1.329 | 34.87 | 15 | 400 | 0.5 | 135 | 12 | 11.38 | 0.62 |  | 265 | gut | 268.48 | 267.71
IQEL_wGraphit_FG45_03 | Data_24_05_24_10_19_10_Altitude-Peak_25 | B | Graphit | 9.95 | 0.21 |  |  |  |  | 1.329 | 34.87 | 15 | 400 | 0.5 | 135 | 12 | 11.38 | 0.62 |  | 265 | gut | 269.28 | 267.24
IQEL_wGraphit_FG45_03 | Data_24_05_24_10_19_10_Altitude-Peak_25 | C | Graphit | 9.95 | 0.21 |  |  |  |  | 1.329 | 34.87 | 15 | 400 | 0.5 | 135 | 12 | 11.38 | 0.62 |  | 265 | gut | 273.69 | 269.34
IQEL_wGraphit_FG45_03 | Data_24_05_24_10_19_10_Altitude-Peak_25 | D | Graphit | 9.95 | 0.21 |  |  |  |  | 1.329 | 34.87 | 15 | 400 | 0.5 | 135 | 12 | 11.38 | 0.62 |  | 265 | gut | 268.29 | 267.46
IQEL_wGraphit_FG45_03 | Data_24_05_24_10_20_05_Altitude-Peak_26 | A | Graphit | 9.95 | 0.21 |  |  |  |  | 1.329 | 34.87 | 15 | 450 | 0.5 | 133 | 11.5 | 11.35 | 0.15 |  | 270 | gut | 272.9 | 272.43
IQEL_wGraphit_FG45_03 | Data_24_05_24_10_20_05_Altitude-Peak_26 | B | Graphit | 9.95 | 0.21 |  |  |  |  | 1.329 | 34.87 | 15 | 450 | 0.5 | 133 | 11.5 | 11.35 | 0.15 |  | 270 | gut | 273.14 | 272.09
IQEL_wGraphit_FG45_03 | Data_24_05_24_10_20_05_Altitude-Peak_26 | C | Graphit | 9.95 | 0.21 |  |  |  |  | 1.329 | 34.87 | 15 | 450 | 0.5 | 133 | 11.5 | 11.35 | 0.15 |  | 270 | gut | 273.43 | 272.12
IQEL_wGraphit_FG45_03 | Data_24_05_24_10_20_05_Altitude-Peak_26 | D | Graphit | 9.95 | 0.21 |  |  |  |  | 1.329 | 34.87 | 15 | 450 | 0.5 | 133 | 11.5 | 11.35 | 0.15 |  | 270 | gut | 272.85 | 271.89
IQEL_wGraphit_FG45_03 | Data_24_05_24_10_20_57_Altitude-Peak_27 | A | Graphit | 9.95 | 0.21 |  |  |  |  | 1.329 | 34.87 | 15 | 500 | 0.5 | 132 | 11.5 | 11.24 | 0.26 |  | 270 | gut | 273.92 | 272.58
IQEL_wGraphit_FG45_03 | Data_24_05_24_10_20_57_Altitude-Peak_27 | B | Graphit | 9.95 | 0.21 |  |  |  |  | 1.329 | 34.87 | 15 | 500 | 0.5 | 132 | 11.5 | 11.24 | 0.26 |  | 270 | gut | 274.07 | 272.52
IQEL_wGraphit_FG45_03 | Data_24_05_24_10_20_57_Altitude-Peak_27 | C | Graphit | 9.95 | 0.21 |  |  |  |  | 1.329 | 34.87 | 15 | 500 | 0.5 | 132 | 11.5 | 11.24 | 0.26 |  | 270 | gut | 273.7 | 272.08
IQEL_wGraphit_FG45_03 | Data_24_05_24_10_20_57_Altitude-Peak_27 | D | Graphit | 9.95 | 0.21 |  |  |  |  | 1.329 | 34.87 | 15 | 500 | 0.5 | 132 | 11.5 | 11.24 | 0.26 |  | 270 | gut | 273.61 | 272.1
IQEL_wGraphit_FG45_03 | Data_24_05_24_10_21_39_Altitude-Peak_28 | A | Graphit | 9.95 | 0.21 |  |  |  |  | 1.329 | 34.87 | 20 | 500 | 0.7 | 130 | 8.5 | 10.72 | 2.22 |  | 188 | gut | 193.7 | 191.09
IQEL_wGraphit_FG45_03 | Data_24_05_24_10_21_39_Altitude-Peak_28 | B | Graphit | 9.95 | 0.21 |  |  |  |  | 1.329 | 34.87 | 20 | 500 | 0.7 | 130 | 8.5 | 10.72 | 2.22 |  | 188 | gut | 192.6 | 190.4
IQEL_wGraphit_FG45_03 | Data_24_05_24_10_21_39_Altitude-Peak_28 | C | Graphit | 9.95 | 0.21 |  |  |  |  | 1.329 | 34.87 | 20 | 500 | 0.7 | 130 | 8.5 | 10.72 | 2.22 |  | 188 | gut | 191.68 | 189.8
IQEL_wGraphit_FG45_03 | Data_24_05_24_10_21_39_Altitude-Peak_28 | D | Graphit | 9.95 | 0.21 |  |  |  |  | 1.329 | 34.87 | 20 | 500 | 0.7 | 130 | 8.5 | 10.72 | 2.22 |  | 188 | gut | 198.81 | 192.65
IQEL_wGraphit_FG45_03 | Data_24_05_24_10_23_16_Altitude-Peak_29 | A | Graphit | 9.95 | 0.21 |  |  |  |  | 1.329 | 34.87 | 20 | 450 | 0.7 | 131 | 11.5 | 10.77 | 0.73 |  | 250 | gut | 253.77 | 252.34
IQEL_wGraphit_FG45_03 | Data_24_05_24_10_23_16_Altitude-Peak_29 | B | Graphit | 9.95 | 0.21 |  |  |  |  | 1.329 | 34.87 | 20 | 450 | 0.7 | 131 | 11.5 | 10.77 | 0.73 |  | 250 | gut | 253.3 | 252.02
IQEL_wGraphit_FG45_03 | Data_24_05_24_10_23_16_Altitude-Peak_29 | C | Graphit | 9.95 | 0.21 |  |  |  |  | 1.329 | 34.87 | 20 | 450 | 0.7 | 131 | 11.5 | 10.77 | 0.73 |  | 250 | gut | 260.89 | 254.28
IQEL_wGraphit_FG45_03 | Data_24_05_24_10_23_16_Altitude-Peak_29 | D | Graphit | 9.95 | 0.21 |  |  |  |  | 1.329 | 34.87 | 20 | 450 | 0.7 | 131 | 11.5 | 10.77 | 0.73 |  | 250 | gut | 252.6 | 251.6
IQEL_wGraphit_FG45_03 | Data_24_05_24_10_24_14_Altitude-Peak_30 | A | Graphit | 9.95 | 0.21 |  |  |  |  | 1.329 | 34.87 | 20 | 400 | 0.7 | 129 | 11 | 10.8 | 0.2 |  | 255 | gut | 257.98 | 257.06
IQEL_wGraphit_FG45_03 | Data_24_05_24_10_24_14_Altitude-Peak_30 | B | Graphit | 9.95 | 0.21 |  |  |  |  | 1.329 | 34.87 | 20 | 400 | 0.7 | 129 | 11 | 10.8 | 0.2 |  | 255 | gut | 257.56 | 256.8
IQEL_wGraphit_FG45_03 | Data_24_05_24_10_24_14_Altitude-Peak_30 | C | Graphit | 9.95 | 0.21 |  |  |  |  | 1.329 | 34.87 | 20 | 400 | 0.7 | 129 | 11 | 10.8 | 0.2 |  | 255 | gut | 259.49 | 257.42
IQEL_wGraphit_FG45_03 | Data_24_05_24_10_24_14_Altitude-Peak_30 | D | Graphit | 9.95 | 0.21 |  |  |  |  | 1.329 | 34.87 | 20 | 400 | 0.7 | 129 | 11 | 10.8 | 0.2 |  | 255 | gut | 261.52 | 258.03
IQEL_wGraphit_FG45_03 | Data_24_05_24_10_24_59_Altitude-Peak_31 | A | Graphit | 9.95 | 0.21 |  |  |  |  | 1.329 | 34.87 | 20 | 350 | 0.7 | 125 | 10.5 | 10.45 | 0.05 |  | 245 | gut | 249.39 | 247.71
IQEL_wGraphit_FG45_03 | Data_24_05_24_10_24_59_Altitude-Peak_31 | B | Graphit | 9.95 | 0.21 |  |  |  |  | 1.329 | 34.87 | 20 | 350 | 0.7 | 125 | 10.5 | 10.45 | 0.05 |  | 245 | gut | 252.46 | 248.55
IQEL_wGraphit_FG45_03 | Data_24_05_24_10_24_59_Altitude-Peak_31 | C | Graphit | 9.95 | 0.21 |  |  |  |  | 1.329 | 34.87 | 20 | 350 | 0.7 | 125 | 10.5 | 10.45 | 0.05 |  | 245 | gut | 248.88 | 246.91
IQEL_wGraphit_FG45_03 | Data_24_05_24_10_24_59_Altitude-Peak_31 | D | Graphit | 9.95 | 0.21 |  |  |  |  | 1.329 | 34.87 | 20 | 350 | 0.7 | 125 | 10.5 | 10.45 | 0.05 |  | 245 | gut | 252.95 | 249.62
IQEL_wGraphit_FG45_03 | Data_24_05_24_10_25_50_Altitude-Peak_32 | A | Graphit | 9.95 | 0.21 |  |  |  |  | 1.329 | 34.87 | 20 | 300 | 0.7 | 132 | 11 | 10.82 | 0.18 |  | 242 | gut | 245.59 | 244.27
IQEL_wGraphit_FG45_03 | Data_24_05_24_10_25_50_Altitude-Peak_32 | B | Graphit | 9.95 | 0.21 |  |  |  |  | 1.329 | 34.87 | 20 | 300 | 0.7 | 132 | 11 | 10.82 | 0.18 |  | 242 | gut | 246.5 | 243.99
IQEL_wGraphit_FG45_03 | Data_24_05_24_10_25_50_Altitude-Peak_32 | C | Graphit | 9.95 | 0.21 |  |  |  |  | 1.329 | 34.87 | 20 | 300 | 0.7 | 132 | 11 | 10.82 | 0.18 |  | 242 | gut | 245.57 | 244.05
IQEL_wGraphit_FG45_03 | Data_24_05_24_10_25_50_Altitude-Peak_32 | D | Graphit | 9.95 | 0.21 |  |  |  |  | 1.329 | 34.87 | 20 | 300 | 0.7 | 132 | 11 | 10.82 | 0.18 |  | 242 | gut | 244.54 | 243.55
IQEL_wGraphit_FG45_03 | Data_24_05_24_10_26_31_Altitude-Peak_33 | A | Graphit | 9.95 | 0.21 |  |  |  |  | 1.329 | 34.87 | 20 | 250 | 0.7 | 128 | 11 | 10.6 | 0.4 |  | 240 | gut | 243.44 | 242.66
IQEL_wGraphit_FG45_03 | Data_24_05_24_10_26_31_Altitude-Peak_33 | B | Graphit | 9.95 | 0.21 |  |  |  |  | 1.329 | 34.87 | 20 | 250 | 0.7 | 128 | 11 | 10.6 | 0.4 |  | 240 | gut | 243.76 | 241.99
IQEL_wGraphit_FG45_03 | Data_24_05_24_10_26_31_Altitude-Peak_33 | C | Graphit | 9.95 | 0.21 |  |  |  |  | 1.329 | 34.87 | 20 | 250 | 0.7 | 128 | 11 | 10.6 | 0.4 |  | 240 | gut | 243.45 | 242.13
IQEL_wGraphit_FG45_03 | Data_24_05_24_10_26_31_Altitude-Peak_33 | D | Graphit | 9.95 | 0.21 |  |  |  |  | 1.329 | 34.87 | 20 | 250 | 0.7 | 128 | 11 | 10.6 | 0.4 |  | 240 | gut | 241.96 | 241.35
IQEL_wGraphit_FG45_03 | Data_24_05_24_10_27_13_Altitude-Peak_34 | A | Graphit | 9.95 | 0.21 |  |  |  |  | 1.329 | 34.87 | 20 | 200 | 0.7 | 134 | 14 | 10.67 | 3.33 |  | 236 | gut | 239.06 | 238.17
IQEL_wGraphit_FG45_03 | Data_24_05_24_10_27_13_Altitude-Peak_34 | B | Graphit | 9.95 | 0.21 |  |  |  |  | 1.329 | 34.87 | 20 | 200 | 0.7 | 134 | 14 | 10.67 | 3.33 |  | 236 | gut | 239.91 | 238.73
IQEL_wGraphit_FG45_03 | Data_24_05_24_10_27_13_Altitude-Peak_34 | C | Graphit | 9.95 | 0.21 |  |  |  |  | 1.329 | 34.87 | 20 | 200 | 0.7 | 134 | 14 | 10.67 | 3.33 |  | 236 | gut | 238.27 | 237.64
IQEL_wGraphit_FG45_03 | Data_24_05_24_10_27_13_Altitude-Peak_34 | D | Graphit | 9.95 | 0.21 |  |  |  |  | 1.329 | 34.87 | 20 | 200 | 0.7 | 134 | 14 | 10.67 | 3.33 |  | 236 | gut | 240.08 | 238.5
IQEL_wGraphit_FG45_03 | Data_24_05_24_10_28_04_Altitude-Peak_35 | A | Graphit | 9.95 | 0.21 |  |  |  |  | 1.329 | 34.87 | 20 | 150 | 0.7 | 128 | 11.5 | 10.77 | 0.73 |  | 238 | gut | 242.35 | 240.61
IQEL_wGraphit_FG45_03 | Data_24_05_24_10_28_04_Altitude-Peak_35 | B | Graphit | 9.95 | 0.21 |  |  |  |  | 1.329 | 34.87 | 20 | 150 | 0.7 | 128 | 11.5 | 10.77 | 0.73 |  | 238 | gut | 240.67 | 239.78
IQEL_wGraphit_FG45_03 | Data_24_05_24_10_28_04_Altitude-Peak_35 | C | Graphit | 9.95 | 0.21 |  |  |  |  | 1.329 | 34.87 | 20 | 150 | 0.7 | 128 | 11.5 | 10.77 | 0.73 |  | 238 | gut | 242.11 | 240.41
IQEL_wGraphit_FG45_03 | Data_24_05_24_10_28_04_Altitude-Peak_35 | D | Graphit | 9.95 | 0.21 |  |  |  |  | 1.329 | 34.87 | 20 | 150 | 0.7 | 128 | 11.5 | 10.77 | 0.73 |  | 238 | gut | 240.73 | 239.85
IQEL_wGraphit_FG45_03 | Data_24_05_24_10_28_44_Altitude-Peak_36 | A | Graphit | 9.95 | 0.21 |  |  |  |  | 1.329 | 34.87 | 20 | 100 | 0.7 | 129 | 11 | 10.88 | 0.12 |  | 235 | gut | 239.46 | 238.39
IQEL_wGraphit_FG45_03 | Data_24_05_24_10_28_44_Altitude-Peak_36 | B | Graphit | 9.95 | 0.21 |  |  |  |  | 1.329 | 34.87 | 20 | 100 | 0.7 | 129 | 11 | 10.88 | 0.12 |  | 235 | gut | 241.24 | 239.19
IQEL_wGraphit_FG45_03 | Data_24_05_24_10_28_44_Altitude-Peak_36 | C | Graphit | 9.95 | 0.21 |  |  |  |  | 1.329 | 34.87 | 20 | 100 | 0.7 | 129 | 11 | 10.88 | 0.12 |  | 235 | gut | 237.56 | 236.54
IQEL_wGraphit_FG45_03 | Data_24_05_24_10_28_44_Altitude-Peak_36 | D | Graphit | 9.95 | 0.21 |  |  |  |  | 1.329 | 34.87 | 20 | 100 | 0.7 | 129 | 11 | 10.88 | 0.12 |  | 235 | gut | 239.6 | 237.87
IQEL_wGraphit_FG45_03 | Data_24_05_24_10_29_36_Altitude-Peak_37 | A | Graphit | 9.95 | 0.21 |  |  |  |  | 1.329 | 34.87 | 20 | 100 | 1 | 97 | 7.5 | 8.06 | 0.56 |  | 170 | gut | 172.77 | 172.18
IQEL_wGraphit_FG45_03 | Data_24_05_24_10_29_36_Altitude-Peak_37 | B | Graphit | 9.95 | 0.21 |  |  |  |  | 1.329 | 34.87 | 20 | 100 | 1 | 97 | 7.5 | 8.06 | 0.56 |  | 170 | gut | 173.46 | 172.1
IQEL_wGraphit_FG45_03 | Data_24_05_24_10_29_36_Altitude-Peak_37 | C | Graphit | 9.95 | 0.21 |  |  |  |  | 1.329 | 34.87 | 20 | 100 | 1 | 97 | 7.5 | 8.06 | 0.56 |  | 170 | gut | 173.81 | 172.14
IQEL_wGraphit_FG45_03 | Data_24_05_24_10_29_36_Altitude-Peak_37 | D | Graphit | 9.95 | 0.21 |  |  |  |  | 1.329 | 34.87 | 20 | 100 | 1 | 97 | 7.5 | 8.06 | 0.56 |  | 170 | gut | 174.28 | 172.48
IQEL_wGraphit_FG45_03 | Data_24_05_24_10_30_09_Altitude-Peak_38 | A | Graphit | 9.95 | 0.21 |  |  |  |  | 1.329 | 34.87 | 20 | 150 | 1 | 94 | 8 | 7.38 | 0.62 |  | 171 | gut | 173.95 | 173.35
IQEL_wGraphit_FG45_03 | Data_24_05_24_10_30_09_Altitude-Peak_38 | B | Graphit | 9.95 | 0.21 |  |  |  |  | 1.329 | 34.87 | 20 | 150 | 1 | 94 | 8 | 7.38 | 0.62 |  | 171 | gut | 173.51 | 172.32
IQEL_wGraphit_FG45_03 | Data_24_05_24_10_30_09_Altitude-Peak_38 | C | Graphit | 9.95 | 0.21 |  |  |  |  | 1.329 | 34.87 | 20 | 150 | 1 | 94 | 8 | 7.38 | 0.62 |  | 171 | gut | 173.51 | 172.57
IQEL_wGraphit_FG45_03 | Data_24_05_24_10_30_09_Altitude-Peak_38 | D | Graphit | 9.95 | 0.21 |  |  |  |  | 1.329 | 34.87 | 20 | 150 | 1 | 94 | 8 | 7.38 | 0.62 |  | 171 | gut | 174.76 | 173.46
IQEL_wGraphit_FG45_03 | Data_24_05_24_10_30_55_Altitude-Peak_39 | A | Graphit | 9.95 | 0.21 |  |  |  |  | 1.329 | 34.87 | 20 | 200 | 1 | 95 | 7.5 | 7.5 | 0 |  | 175 | gut | 178.72 | 177.75
IQEL_wGraphit_FG45_03 | Data_24_05_24_10_30_55_Altitude-Peak_39 | B | Graphit | 9.95 | 0.21 |  |  |  |  | 1.329 | 34.87 | 20 | 200 | 1 | 95 | 7.5 | 7.5 | 0 |  | 175 | gut | 181.76 | 178.83
IQEL_wGraphit_FG45_03 | Data_24_05_24_10_30_55_Altitude-Peak_39 | C | Graphit | 9.95 | 0.21 |  |  |  |  | 1.329 | 34.87 | 20 | 200 | 1 | 95 | 7.5 | 7.5 | 0 |  | 175 | gut | 180.11 | 177.1
IQEL_wGraphit_FG45_03 | Data_24_05_24_10_30_55_Altitude-Peak_39 | D | Graphit | 9.95 | 0.21 |  |  |  |  | 1.329 | 34.87 | 20 | 200 | 1 | 95 | 7.5 | 7.5 | 0 |  | 175 | gut | 180.07 | 177.82
IQEL_wGraphit_FG45_03 | Data_24_05_24_10_31_39_Altitude-Peak_40 | A | Graphit | 9.95 | 0.21 |  |  |  |  | 1.329 | 34.87 | 25 | 250 | 1 | 97 | 9 | 8.08 | 0.92 |  | 185 | gut | 188.58 | 187.43
IQEL_wGraphit_FG45_03 | Data_24_05_24_10_31_39_Altitude-Peak_40 | B | Graphit | 9.95 | 0.21 |  |  |  |  | 1.329 | 34.87 | 25 | 250 | 1 | 97 | 9 | 8.08 | 0.92 |  | 185 | gut | 187.76 | 187.09
IQEL_wGraphit_FG45_03 | Data_24_05_24_10_31_39_Altitude-Peak_40 | C | Graphit | 9.95 | 0.21 |  |  |  |  | 1.329 | 34.87 | 25 | 250 | 1 | 97 | 9 | 8.08 | 0.92 |  | 185 | gut | 190.33 | 187.2
IQEL_wGraphit_FG45_03 | Data_24_05_24_10_31_39_Altitude-Peak_40 | D | Graphit | 9.95 | 0.21 |  |  |  |  | 1.329 | 34.87 | 25 | 250 | 1 | 97 | 9 | 8.08 | 0.92 |  | 185 | gut | 188.53 | 187.07
IQEL_wGraphit_FG45_03 | Data_24_05_24_10_32_19_Altitude-Peak_41 | A | Graphit | 9.95 | 0.21 |  |  |  |  | 1.329 | 34.87 | 25 | 300 | 1 | 110 | 9.5 | 9.13 | 0.37 |  | 220 | gut | 223.14 | 222.09
IQEL_wGraphit_FG45_03 | Data_24_05_24_10_32_19_Altitude-Peak_41 | B | Graphit | 9.95 | 0.21 |  |  |  |  | 1.329 | 34.87 | 25 | 300 | 1 | 110 | 9.5 | 9.13 | 0.37 |  | 220 | gut | 222.04 | 221.29
IQEL_wGraphit_FG45_03 | Data_24_05_24_10_32_19_Altitude-Peak_41 | C | Graphit | 9.95 | 0.21 |  |  |  |  | 1.329 | 34.87 | 25 | 300 | 1 | 110 | 9.5 | 9.13 | 0.37 |  | 220 | gut | 221.98 | 221.23
IQEL_wGraphit_FG45_03 | Data_24_05_24_10_32_19_Altitude-Peak_41 | D | Graphit | 9.95 | 0.21 |  |  |  |  | 1.329 | 34.87 | 25 | 300 | 1 | 110 | 9.5 | 9.13 | 0.37 |  | 220 | gut | 222.41 | 221.49
IQEL_wGraphit_FG45_03 | Data_24_05_24_10_32_59_Altitude-Peak_42 | A | Graphit | 9.95 | 0.21 |  |  |  |  | 1.329 | 34.87 | 25 | 350 | 1 | 116 | 9.5 | 9.43 | 0.07 |  | 215 | gut | 219.29 | 217.88
IQEL_wGraphit_FG45_03 | Data_24_05_24_10_32_59_Altitude-Peak_42 | B | Graphit | 9.95 | 0.21 |  |  |  |  | 1.329 | 34.87 | 25 | 350 | 1 | 116 | 9.5 | 9.43 | 0.07 |  | 215 | gut | 218.25 | 216.58
IQEL_wGraphit_FG45_03 | Data_24_05_24_10_32_59_Altitude-Peak_42 | C | Graphit | 9.95 | 0.21 |  |  |  |  | 1.329 | 34.87 | 25 | 350 | 1 | 116 | 9.5 | 9.43 | 0.07 |  | 215 | gut | 220.82 | 217.19
IQEL_wGraphit_FG45_03 | Data_24_05_24_10_32_59_Altitude-Peak_42 | D | Graphit | 9.95 | 0.21 |  |  |  |  | 1.329 | 34.87 | 25 | 350 | 1 | 116 | 9.5 | 9.43 | 0.07 |  | 215 | gut | 220.12 | 217.9
IQEL_wGraphit_FG45_03 | Data_24_05_24_10_33_40_Altitude-Peak _43 | A | Graphit | 9.95 | 0.21 |  |  |  |  | 1.329 | 34.87 | 25 | 400 | 1 | 110 | 9.5 | 9.12 | 0.38 |  | 205 | gut | 211.25 | 208.36
IQEL_wGraphit_FG45_03 | Data_24_05_24_10_33_40_Altitude-Peak _43 | B | Graphit | 9.95 | 0.21 |  |  |  |  | 1.329 | 34.87 | 25 | 400 | 1 | 110 | 9.5 | 9.12 | 0.38 |  | 205 | gut | 207.25 | 206.36
IQEL_wGraphit_FG45_03 | Data_24_05_24_10_33_40_Altitude-Peak _43 | C | Graphit | 9.95 | 0.21 |  |  |  |  | 1.329 | 34.87 | 25 | 400 | 1 | 110 | 9.5 | 9.12 | 0.38 |  | 205 | gut | 211.49 | 207.66
IQEL_wGraphit_FG45_03 | Data_24_05_24_10_33_40_Altitude-Peak _43 | D | Graphit | 9.95 | 0.21 |  |  |  |  | 1.329 | 34.87 | 25 | 400 | 1 | 110 | 9.5 | 9.12 | 0.38 |  | 205 | gut | 209.74 | 206.78
IQEL_wGraphit_FG45_03 | Data_24_05_24_10_34_26_Altitude-Peak _44 | A | Graphit | 9.95 | 0.21 |  |  |  |  | 1.329 | 34.87 | 25 | 450 | 1 | 113 | 9.5 | 9.3 | 0.2 |  | 200 | gut | 205.24 | 203.14
IQEL_wGraphit_FG45_03 | Data_24_05_24_10_34_26_Altitude-Peak _44 | B | Graphit | 9.95 | 0.21 |  |  |  |  | 1.329 | 34.87 | 25 | 450 | 1 | 113 | 9.5 | 9.3 | 0.2 |  | 200 | gut | 209.06 | 203.69
IQEL_wGraphit_FG45_03 | Data_24_05_24_10_34_26_Altitude-Peak _44 | C | Graphit | 9.95 | 0.21 |  |  |  |  | 1.329 | 34.87 | 25 | 450 | 1 | 113 | 9.5 | 9.3 | 0.2 |  | 200 | gut | 204.2 | 202.79
IQEL_wGraphit_FG45_03 | Data_24_05_24_10_34_26_Altitude-Peak _44 | D | Graphit | 9.95 | 0.21 |  |  |  |  | 1.329 | 34.87 | 25 | 450 | 1 | 113 | 9.5 | 9.3 | 0.2 |  | 200 | gut | 205.66 | 202.32
IQEL_wGraphit_FG45_03 | Data_24_05_24_10_35_08_Altitude-Peak_45 | A | Graphit | 9.95 | 0.21 |  |  |  |  | 1.329 | 34.87 | 25 | 500 | 1 | 130 | 9.5 | 11.01 | 1.51 |  | 235 | gut | 239.18 | 237.42
IQEL_wGraphit_FG45_03 | Data_24_05_24_10_35_08_Altitude-Peak_45 | B | Graphit | 9.95 | 0.21 |  |  |  |  | 1.329 | 34.87 | 25 | 500 | 1 | 130 | 9.5 | 11.01 | 1.51 |  | 235 | gut | 242.03 | 238
IQEL_wGraphit_FG45_03 | Data_24_05_24_10_35_08_Altitude-Peak_45 | C | Graphit | 9.95 | 0.21 |  |  |  |  | 1.329 | 34.87 | 25 | 500 | 1 | 130 | 9.5 | 11.01 | 1.51 |  | 235 | gut | 242.99 | 238.64
IQEL_wGraphit_FG45_03 | Data_24_05_24_10_35_08_Altitude-Peak_45 | D | Graphit | 9.95 | 0.21 |  |  |  |  | 1.329 | 34.87 | 25 | 500 | 1 | 130 | 9.5 | 11.01 | 1.51 |  | 235 | gut | 238.41 | 236.72
IQEL_wGraphit_FG45_03 | Data_24_05_24_10_35_45_Altitude-Peak_46 | A | Graphit | 9.95 | 0.21 |  |  |  |  | 1.329 | 34.87 | 30 | 500 | 1 | 261 |  | 22.37 | 0 |  | 255 | schlecht | 271.38 | 268.17
IQEL_wGraphit_FG45_03 | Data_24_05_24_10_35_45_Altitude-Peak_46 | B | Graphit | 9.95 | 0.21 |  |  |  |  | 1.329 | 34.87 | 30 | 500 | 1 | 261 |  | 22.37 | 0 |  | 255 | schlecht | 293.76 | 282
IQEL_wGraphit_FG45_03 | Data_24_05_24_10_35_45_Altitude-Peak_46 | C | Graphit | 9.95 | 0.21 |  |  |  |  | 1.329 | 34.87 | 30 | 500 | 1 | 261 |  | 22.37 | 0 |  | 255 | schlecht | 258.37 | 256.71
IQEL_wGraphit_FG45_03 | Data_24_05_24_10_35_45_Altitude-Peak_46 | D | Graphit | 9.95 | 0.21 |  |  |  |  | 1.329 | 34.87 | 30 | 500 | 1 | 261 |  | 22.37 | 0 |  | 255 | schlecht | 289.26 | 278.46
IQEL_wGraphit_FG45_03 | Data_24_05_24_11_23_13_Altitude-Peak_47 | A | Graphit | 9.95 | 0.21 |  |  |  |  | 1.329 | 34.87 | 30 | 450 | 1 | 367 |  | 22.53 | 0 |  | 260 | schlecht | 263.9 | 262.71
IQEL_wGraphit_FG45_03 | Data_24_05_24_11_23_13_Altitude-Peak_47 | B | Graphit | 9.95 | 0.21 |  |  |  |  | 1.329 | 34.87 | 30 | 450 | 1 | 367 |  | 22.53 | 0 |  | 260 | schlecht | 267.83 | 263.97
IQEL_wGraphit_FG45_03 | Data_24_05_24_11_23_13_Altitude-Peak_47 | C | Graphit | 9.95 | 0.21 |  |  |  |  | 1.329 | 34.87 | 30 | 450 | 1 | 367 |  | 22.53 | 0 |  | 260 | schlecht | 265.87 | 264.09
IQEL_wGraphit_FG45_03 | Data_24_05_24_11_23_13_Altitude-Peak_47 | D | Graphit | 9.95 | 0.21 |  |  |  |  | 1.329 | 34.87 | 30 | 450 | 1 | 367 |  | 22.53 | 0 |  | 260 | schlecht | 265.73 | 263.72
IQEL_wGraphit_FG45_03 | Data_24_05_24_11_24_17_Altitude-Peak_48 | A | Graphit | 9.95 | 0.21 |  |  |  |  | 1.329 | 34.87 | 30 | 400 | 1 | 331 |  | 22.68 | 0 |  | 262 | schlecht | 265.97 | 264.59
IQEL_wGraphit_FG45_03 | Data_24_05_24_11_24_17_Altitude-Peak_48 | B | Graphit | 9.95 | 0.21 |  |  |  |  | 1.329 | 34.87 | 30 | 400 | 1 | 331 |  | 22.68 | 0 |  | 262 | schlecht | 264.85 | 264.11
IQEL_wGraphit_FG45_03 | Data_24_05_24_11_24_17_Altitude-Peak_48 | C | Graphit | 9.95 | 0.21 |  |  |  |  | 1.329 | 34.87 | 30 | 400 | 1 | 331 |  | 22.68 | 0 |  | 262 | schlecht | 267.35 | 264.46
IQEL_wGraphit_FG45_03 | Data_24_05_24_11_24_17_Altitude-Peak_48 | D | Graphit | 9.95 | 0.21 |  |  |  |  | 1.329 | 34.87 | 30 | 400 | 1 | 331 |  | 22.68 | 0 |  | 262 | schlecht | 266.34 | 264.3
IQEL_wGraphit_FG45_03 | Data_24_05_24_11_25_18_Altitude-Peak_49 | A | Graphit | 9.95 | 0.21 |  |  |  |  | 1.329 | 34.87 | 30 | 350 | 1 | 309 |  | 21.23 | 0 |  | 255 | schlecht | 258.61 | 257.4
IQEL_wGraphit_FG45_03 | Data_24_05_24_11_25_18_Altitude-Peak_49 | B | Graphit | 9.95 | 0.21 |  |  |  |  | 1.329 | 34.87 | 30 | 350 | 1 | 309 |  | 21.23 | 0 |  | 255 | schlecht | 261.41 | 257.58
IQEL_wGraphit_FG45_03 | Data_24_05_24_11_25_18_Altitude-Peak_49 | C | Graphit | 9.95 | 0.21 |  |  |  |  | 1.329 | 34.87 | 30 | 350 | 1 | 309 |  | 21.23 | 0 |  | 255 | schlecht | 262.65 | 258.38
IQEL_wGraphit_FG45_03 | Data_24_05_24_11_25_18_Altitude-Peak_49 | D | Graphit | 9.95 | 0.21 |  |  |  |  | 1.329 | 34.87 | 30 | 350 | 1 | 309 |  | 21.23 | 0 |  | 255 | schlecht | 258.72 | 256.79
IQEL_wGraphit_FG45_03 | Data_24_05_24_11_26_23_Altitude-Peak_50 | A | Graphit | 9.95 | 0.21 |  |  |  |  | 1.329 | 34.87 | 30 | 300 | 1 | 256 |  | 21.25 | 0 |  | 255 | schlecht | 258.79 | 257.3
IQEL_wGraphit_FG45_03 | Data_24_05_24_11_26_23_Altitude-Peak_50 | B | Graphit | 9.95 | 0.21 |  |  |  |  | 1.329 | 34.87 | 30 | 300 | 1 | 256 |  | 21.25 | 0 |  | 255 | schlecht | 259 | 257.58
IQEL_wGraphit_FG45_03 | Data_24_05_24_11_26_23_Altitude-Peak_50 | C | Graphit | 9.95 | 0.21 |  |  |  |  | 1.329 | 34.87 | 30 | 300 | 1 | 256 |  | 21.25 | 0 |  | 255 | schlecht | 258.19 | 257.1
IQEL_wGraphit_FG45_03 | Data_24_05_24_11_26_23_Altitude-Peak_50 | D | Graphit | 9.95 | 0.21 |  |  |  |  | 1.329 | 34.87 | 30 | 300 | 1 | 256 |  | 21.25 | 0 |  | 255 | schlecht | 260.15 | 257.19
IQEL_wGraphit_FG45_03 | Data_24_05_24_11_27_28_Altitude-Peak_51 | A | Graphit | 9.95 | 0.21 |  |  |  |  | 1.329 | 34.87 | 30 | 250 | 1 | 286 |  | 22.35 | 0 |  | 263 | schlecht | 266.18 | 265.1
IQEL_wGraphit_FG45_03 | Data_24_05_24_11_27_28_Altitude-Peak_51 | B | Graphit | 9.95 | 0.21 |  |  |  |  | 1.329 | 34.87 | 30 | 250 | 1 | 286 |  | 22.35 | 0 |  | 263 | schlecht | 265.68 | 264.57
IQEL_wGraphit_FG45_03 | Data_24_05_24_11_27_28_Altitude-Peak_51 | C | Graphit | 9.95 | 0.21 |  |  |  |  | 1.329 | 34.87 | 30 | 250 | 1 | 286 |  | 22.35 | 0 |  | 263 | schlecht | 266.62 | 265.12
IQEL_wGraphit_FG45_03 | Data_24_05_24_11_27_28_Altitude-Peak_51 | D | Graphit | 9.95 | 0.21 |  |  |  |  | 1.329 | 34.87 | 30 | 250 | 1 | 286 |  | 22.35 | 0 |  | 263 | schlecht | 265.54 | 264.69
IQEL_wGraphit_FG45_03 | Data_24_05_24_11_28_24_Altitude-Peak_52 | A | Graphit | 9.95 | 0.21 |  |  |  |  | 1.329 | 34.87 | 30 | 200 | 1 | 283 |  | 21.9 | 0 |  | 255 | schlecht | 258.83 | 257.32
IQEL_wGraphit_FG45_03 | Data_24_05_24_11_28_24_Altitude-Peak_52 | B | Graphit | 9.95 | 0.21 |  |  |  |  | 1.329 | 34.87 | 30 | 200 | 1 | 283 |  | 21.9 | 0 |  | 255 | schlecht | 258.82 | 256.98
IQEL_wGraphit_FG45_03 | Data_24_05_24_11_28_24_Altitude-Peak_52 | C | Graphit | 9.95 | 0.21 |  |  |  |  | 1.329 | 34.87 | 30 | 200 | 1 | 283 |  | 21.9 | 0 |  | 255 | schlecht | 260.81 | 257.99
IQEL_wGraphit_FG45_03 | Data_24_05_24_11_28_24_Altitude-Peak_52 | D | Graphit | 9.95 | 0.21 |  |  |  |  | 1.329 | 34.87 | 30 | 200 | 1 | 283 |  | 21.9 | 0 |  | 255 | schlecht | 258.35 | 256.72
IQEL_wGraphit_FG45_03 | Data_24_05_24_11_29_26_Altitude-Peak_53 | A | Graphit | 9.95 | 0.21 |  |  |  |  | 1.329 | 34.87 | 30 | 150 | 1 | 312 |  | 21.77 | 0 |  | 260 | schlecht | 263.3 | 262.06
IQEL_wGraphit_FG45_03 | Data_24_05_24_11_29_26_Altitude-Peak_53 | B | Graphit | 9.95 | 0.21 |  |  |  |  | 1.329 | 34.87 | 30 | 150 | 1 | 312 |  | 21.77 | 0 |  | 260 | schlecht | 263.98 | 262.13
IQEL_wGraphit_FG45_03 | Data_24_05_24_11_29_26_Altitude-Peak_53 | C | Graphit | 9.95 | 0.21 |  |  |  |  | 1.329 | 34.87 | 30 | 150 | 1 | 312 |  | 21.77 | 0 |  | 260 | schlecht | 263.16 | 262.06
IQEL_wGraphit_FG45_03 | Data_24_05_24_11_29_26_Altitude-Peak_53 | D | Graphit | 9.95 | 0.21 |  |  |  |  | 1.329 | 34.87 | 30 | 150 | 1 | 312 |  | 21.77 | 0 |  | 260 | schlecht | 262.8 | 261.95
IQEL_wGraphit_FG45_03 | Data_24_05_24_11_30_34_Altitude-Peak_54 | A | Graphit | 9.95 | 0.21 |  |  |  |  | 1.329 | 34.87 | 30 | 100 | 1 | 246 |  | 19.12 | 0 |  | 240 | schlecht | 242.87 | 242.09
IQEL_wGraphit_FG45_03 | Data_24_05_24_11_30_34_Altitude-Peak_54 | B | Graphit | 9.95 | 0.21 |  |  |  |  | 1.329 | 34.87 | 30 | 100 | 1 | 246 |  | 19.12 | 0 |  | 240 | schlecht | 243.95 | 241.8
IQEL_wGraphit_FG45_03 | Data_24_05_24_11_30_34_Altitude-Peak_54 | C | Graphit | 9.95 | 0.21 |  |  |  |  | 1.329 | 34.87 | 30 | 100 | 1 | 246 |  | 19.12 | 0 |  | 240 | schlecht | 242.5 | 241.73
IQEL_wGraphit_FG45_03 | Data_24_05_24_11_30_34_Altitude-Peak_54 | D | Graphit | 9.95 | 0.21 |  |  |  |  | 1.329 | 34.87 | 30 | 100 | 1 | 246 |  | 19.12 | 0 |  | 240 | schlecht | 243.01 | 241.66
IQEL_wGraphit_FG45_03 | Data_24_05_24_11_31_39_Altitude-Peak_55 | A | Graphit | 9.95 | 0.21 |  |  |  |  | 1.329 | 34.87 | 30 | 100 | 0.5 | 246 |  | 19.12 | 0 |  | 460 | schlecht | 463.76 | 462.28
IQEL_wGraphit_FG45_03 | Data_24_05_24_11_31_39_Altitude-Peak_55 | B | Graphit | 9.95 | 0.21 |  |  |  |  | 1.329 | 34.87 | 30 | 100 | 0.5 | 246 |  | 19.12 | 0 |  | 460 | schlecht | 463.26 | 461.62
IQEL_wGraphit_FG45_03 | Data_24_05_24_11_31_39_Altitude-Peak_55 | C | Graphit | 9.95 | 0.21 |  |  |  |  | 1.329 | 34.87 | 30 | 100 | 0.5 | 246 |  | 19.12 | 0 |  | 460 | schlecht | 465.27 | 462.42
IQEL_wGraphit_FG45_03 | Data_24_05_24_11_31_39_Altitude-Peak_55 | D | Graphit | 9.95 | 0.21 |  |  |  |  | 1.329 | 34.87 | 30 | 100 | 0.5 | 246 |  | 19.12 | 0 |  | 460 | schlecht | 465.36 | 462.43
IQEL_wGraphit_FG45_03 | Data_24_05_24_11_32_15_Altitude-Peak_56 | A | Graphit | 9.95 | 0.21 |  |  |  |  | 1.329 | 34.87 | 30 | 150 | 0.5 | 142 |  | 11.51 | 0 |  | 490 | gut | 527.88 | 505.8
IQEL_wGraphit_FG45_03 | Data_24_05_24_11_32_15_Altitude-Peak_56 | B | Graphit | 9.95 | 0.21 |  |  |  |  | 1.329 | 34.87 | 30 | 150 | 0.5 | 142 |  | 11.51 | 0 |  | 490 | gut | 541.89 | 510.97
IQEL_wGraphit_FG45_03 | Data_24_05_24_11_32_15_Altitude-Peak_56 | C | Graphit | 9.95 | 0.21 |  |  |  |  | 1.329 | 34.87 | 30 | 150 | 0.5 | 142 |  | 11.51 | 0 |  | 490 | gut | 548.27 | 513.33
IQEL_wGraphit_FG45_03 | Data_24_05_24_11_32_15_Altitude-Peak_56 | D | Graphit | 9.95 | 0.21 |  |  |  |  | 1.329 | 34.87 | 30 | 150 | 0.5 | 142 |  | 11.51 | 0 |  | 490 | gut | 501.89 | 495.87
IQEL_wGraphit_FG45_03 | Data_24_05_24_11_33_05_Altitude-Peak_57 | A | Graphit | 9.95 | 0.21 |  |  |  |  | 1.329 | 34.87 | 30 | 200 | 0.5 | 134 |  | 11.06 | 0 |  | 510 | gut | 512.87 | 512.02
IQEL_wGraphit_FG45_03 | Data_24_05_24_11_33_05_Altitude-Peak_57 | B | Graphit | 9.95 | 0.21 |  |  |  |  | 1.329 | 34.87 | 30 | 200 | 0.5 | 134 |  | 11.06 | 0 |  | 510 | gut | 516.3 | 512.36
IQEL_wGraphit_FG45_03 | Data_24_05_24_11_33_05_Altitude-Peak_57 | C | Graphit | 9.95 | 0.21 |  |  |  |  | 1.329 | 34.87 | 30 | 200 | 0.5 | 134 |  | 11.06 | 0 |  | 510 | gut | 512.37 | 511.27
IQEL_wGraphit_FG45_03 | Data_24_05_24_11_33_05_Altitude-Peak_57 | D | Graphit | 9.95 | 0.21 |  |  |  |  | 1.329 | 34.87 | 30 | 200 | 0.5 | 134 |  | 11.06 | 0 |  | 510 | gut | 512.12 | 511.48
IQEL_wGraphit_FG45_03 | Data_24_05_24_11_33_41_Altitude-Peak_58 | A | Graphit | 9.95 | 0.21 |  |  |  |  | 1.329 | 34.87 | 30 | 250 | 0.5 | 137 |  | 11.36 | 0 |  | 500 | gut | 502.51 | 502.12
IQEL_wGraphit_FG45_03 | Data_24_05_24_11_33_41_Altitude-Peak_58 | B | Graphit | 9.95 | 0.21 |  |  |  |  | 1.329 | 34.87 | 30 | 250 | 0.5 | 137 |  | 11.36 | 0 |  | 500 | gut | 502.89 | 501.51
IQEL_wGraphit_FG45_03 | Data_24_05_24_11_33_41_Altitude-Peak_58 | C | Graphit | 9.95 | 0.21 |  |  |  |  | 1.329 | 34.87 | 30 | 250 | 0.5 | 137 |  | 11.36 | 0 |  | 500 | gut | 506.2 | 503.14
IQEL_wGraphit_FG45_03 | Data_24_05_24_11_33_41_Altitude-Peak_58 | D | Graphit | 9.95 | 0.21 |  |  |  |  | 1.329 | 34.87 | 30 | 250 | 0.5 | 137 |  | 11.36 | 0 |  | 500 | gut | 502.13 | 501.38
IQEL_wGraphit_FG45_03 | Data_24_05_24_11_34_26_Altitude-Peak_59 | A | Graphit | 9.95 | 0.21 |  |  |  |  | 1.329 | 34.87 | 30 | 300 | 0.5 | 138 |  | 11.29 | 0 |  | 485 | gut | 487.89 | 487.17
IQEL_wGraphit_FG45_03 | Data_24_05_24_11_34_26_Altitude-Peak_59 | B | Graphit | 9.95 | 0.21 |  |  |  |  | 1.329 | 34.87 | 30 | 300 | 0.5 | 138 |  | 11.29 | 0 |  | 485 | gut | 489.12 | 487.78
IQEL_wGraphit_FG45_03 | Data_24_05_24_11_34_26_Altitude-Peak_59 | C | Graphit | 9.95 | 0.21 |  |  |  |  | 1.329 | 34.87 | 30 | 300 | 0.5 | 138 |  | 11.29 | 0 |  | 485 | gut | 488.55 | 486.82
IQEL_wGraphit_FG45_03 | Data_24_05_24_11_34_26_Altitude-Peak_59 | D | Graphit | 9.95 | 0.21 |  |  |  |  | 1.329 | 34.87 | 30 | 300 | 0.5 | 138 |  | 11.29 | 0 |  | 485 | gut | 489.77 | 487.71
IQEL_wGraphit_FG45_03 | Data_24_05_24_11_35_11_Altitude-Peak_60 | A | Graphit | 9.95 | 0.21 |  |  |  |  | 1.329 | 34.87 | 30 | 350 | 0.5 | 135 |  | 11.16 | 0 |  | 500 | gut | 503.76 | 502.02
IQEL_wGraphit_FG45_03 | Data_24_05_24_11_35_11_Altitude-Peak_60 | B | Graphit | 9.95 | 0.21 |  |  |  |  | 1.329 | 34.87 | 30 | 350 | 0.5 | 135 |  | 11.16 | 0 |  | 500 | gut | 507.03 | 502.84
IQEL_wGraphit_FG45_03 | Data_24_05_24_11_35_11_Altitude-Peak_60 | C | Graphit | 9.95 | 0.21 |  |  |  |  | 1.329 | 34.87 | 30 | 350 | 0.5 | 135 |  | 11.16 | 0 |  | 500 | gut | 502.06 | 501.16
IQEL_wGraphit_FG45_03 | Data_24_05_24_11_35_11_Altitude-Peak_60 | D | Graphit | 9.95 | 0.21 |  |  |  |  | 1.329 | 34.87 | 30 | 350 | 0.5 | 135 |  | 11.16 | 0 |  | 500 | gut | 504.23 | 501.78
IQEL_wGraphit_FG45_03 | Data_24_05_24_11_35_56_Altitude-Peak_61 | A | Graphit | 9.95 | 0.21 |  |  |  |  | 1.329 | 34.87 | 30 | 400 | 0.5 | 138 |  | 11.42 | 0 |  | 535 | gut | 538.21 | 537.07
IQEL_wGraphit_FG45_03 | Data_24_05_24_11_35_56_Altitude-Peak_61 | B | Graphit | 9.95 | 0.21 |  |  |  |  | 1.329 | 34.87 | 30 | 400 | 0.5 | 138 |  | 11.42 | 0 |  | 535 | gut | 537.53 | 536.33
IQEL_wGraphit_FG45_03 | Data_24_05_24_11_35_56_Altitude-Peak_61 | C | Graphit | 9.95 | 0.21 |  |  |  |  | 1.329 | 34.87 | 30 | 400 | 0.5 | 138 |  | 11.42 | 0 |  | 535 | gut | 538.76 | 537.24
IQEL_wGraphit_FG45_03 | Data_24_05_24_11_35_56_Altitude-Peak_61 | D | Graphit | 9.95 | 0.21 |  |  |  |  | 1.329 | 34.87 | 30 | 400 | 0.5 | 138 |  | 11.42 | 0 |  | 535 | gut | 537.41 | 536.44
IQEL_wGraphit_FG45_03 | Data_24_05_24_11_36_40_Altitude-Peak_62 | A | Graphit | 9.95 | 0.21 |  |  |  |  | 1.329 | 34.87 | 30 | 450 | 0.5 | 140 |  | 11.29 | 0 |  | 520 | schlecht | 522.54 | 521.89
IQEL_wGraphit_FG45_03 | Data_24_05_24_11_36_40_Altitude-Peak_62 | B | Graphit | 9.95 | 0.21 |  |  |  |  | 1.329 | 34.87 | 30 | 450 | 0.5 | 140 |  | 11.29 | 0 |  | 520 | schlecht | 523.74 | 521.92
IQEL_wGraphit_FG45_03 | Data_24_05_24_11_36_40_Altitude-Peak_62 | C | Graphit | 9.95 | 0.21 |  |  |  |  | 1.329 | 34.87 | 30 | 450 | 0.5 | 140 |  | 11.29 | 0 |  | 520 | schlecht | 522.86 | 521.92
IQEL_wGraphit_FG45_03 | Data_24_05_24_11_36_40_Altitude-Peak_62 | D | Graphit | 9.95 | 0.21 |  |  |  |  | 1.329 | 34.87 | 30 | 450 | 0.5 | 140 |  | 11.29 | 0 |  | 520 | schlecht | 524.17 | 521.86
IQEL_wGraphit_FG45_03 | Data_24_05_24_11_37_22_Altitude-Peak_63 | A | Graphit | 9.95 | 0.21 |  |  |  |  | 1.329 | 34.87 | 30 | 500 | 0.5 | 134 |  | 11.37 | 0 |  | 490 | schlecht | 493.6 | 493.03
IQEL_wGraphit_FG45_03 | Data_24_05_24_11_37_22_Altitude-Peak_63 | B | Graphit | 9.95 | 0.21 |  |  |  |  | 1.329 | 34.87 | 30 | 500 | 0.5 | 134 |  | 11.37 | 0 |  | 490 | schlecht | 493.82 | 492.45
IQEL_wGraphit_FG45_03 | Data_24_05_24_11_37_22_Altitude-Peak_63 | C | Graphit | 9.95 | 0.21 |  |  |  |  | 1.329 | 34.87 | 30 | 500 | 0.5 | 134 |  | 11.37 | 0 |  | 490 | schlecht | 500.3 | 495.68
IQEL_wGraphit_FG45_03 | Data_24_05_24_11_37_22_Altitude-Peak_63 | D | Graphit | 9.95 | 0.21 |  |  |  |  | 1.329 | 34.87 | 30 | 500 | 0.5 | 134 |  | 11.37 | 0 |  | 490 | schlecht | 493.64 | 491.82
IQEL_wGraphit_FG45_03 | Data_24_05_24_11_38_09_Altitude-Peak_64 | A | Graphit | 9.95 | 0.21 |  |  |  |  | 1.329 | 34.87 | 15 | 500 | 0.5 | 137 |  | 11.16 | 0 |  | 270 | schlecht | 273.1 | 272.44
IQEL_wGraphit_FG45_03 | Data_24_05_24_11_38_09_Altitude-Peak_64 | B | Graphit | 9.95 | 0.21 |  |  |  |  | 1.329 | 34.87 | 15 | 500 | 0.5 | 137 |  | 11.16 | 0 |  | 270 | schlecht | 272.12 | 271.62
IQEL_wGraphit_FG45_03 | Data_24_05_24_11_38_09_Altitude-Peak_64 | C | Graphit | 9.95 | 0.21 |  |  |  |  | 1.329 | 34.87 | 15 | 500 | 0.5 | 137 |  | 11.16 | 0 |  | 270 | schlecht | 272.87 | 271.78
IQEL_wGraphit_FG45_03 | Data_24_05_24_11_38_09_Altitude-Peak_64 | D | Graphit | 9.95 | 0.21 |  |  |  |  | 1.329 | 34.87 | 15 | 500 | 0.5 | 137 |  | 11.16 | 0 |  | 270 | schlecht | 275.13 | 273.1
IQEL_wGraphit_FG45_03 | Data_24_05_24_11_47_47_Altitude-Peak_65 | A | Graphit | 9.95 | 0.21 |  |  |  |  | 1.329 | 34.87 | 15 | 500 | 0.5 | 144 |  | 11.73 | 0 |  | 260 | gut | 268.5 | 267.03
IQEL_wGraphit_FG45_03 | Data_24_05_24_11_47_47_Altitude-Peak_65 | B | Graphit | 9.95 | 0.21 |  |  |  |  | 1.329 | 34.87 | 15 | 500 | 0.5 | 144 |  | 11.73 | 0 |  | 260 | gut | 262.97 | 262.08
IQEL_wGraphit_FG45_03 | Data_24_05_24_11_47_47_Altitude-Peak_65 | C | Graphit | 9.95 | 0.21 |  |  |  |  | 1.329 | 34.87 | 15 | 500 | 0.5 | 144 |  | 11.73 | 0 |  | 260 | gut | 263.07 | 262.44
IQEL_wGraphit_FG45_03 | Data_24_05_24_11_47_47_Altitude-Peak_65 | D | Graphit | 9.95 | 0.21 |  |  |  |  | 1.329 | 34.87 | 15 | 500 | 0.5 | 144 |  | 11.73 | 0 |  | 260 | gut | 304.37 | 291.51
IQEL_wGraphit_FG45_03 | Data_24_05_24_11_48_24_Altitude-Peak_66 | A | Graphit | 9.95 | 0.21 |  |  |  |  | 1.329 | 34.87 | 15 | 450 | 0.5 | 144 |  | 11.71 | 0 |  | 255 | gut | 258.06 | 257.41
IQEL_wGraphit_FG45_03 | Data_24_05_24_11_48_24_Altitude-Peak_66 | B | Graphit | 9.95 | 0.21 |  |  |  |  | 1.329 | 34.87 | 15 | 450 | 0.5 | 144 |  | 11.71 | 0 |  | 255 | gut | 258.26 | 256.81
IQEL_wGraphit_FG45_03 | Data_24_05_24_11_48_24_Altitude-Peak_66 | C | Graphit | 9.95 | 0.21 |  |  |  |  | 1.329 | 34.87 | 15 | 450 | 0.5 | 144 |  | 11.71 | 0 |  | 255 | gut | 266.56 | 262.73
IQEL_wGraphit_FG45_03 | Data_24_05_24_11_48_24_Altitude-Peak_66 | D | Graphit | 9.95 | 0.21 |  |  |  |  | 1.329 | 34.87 | 15 | 450 | 0.5 | 144 |  | 11.71 | 0 |  | 255 | gut | 258.65 | 256.78
IQEL_wGraphit_FG45_03 | Data_24_05_24_11_49_36_Altitude-Peak_67 | A | Graphit | 9.95 | 0.21 |  |  |  |  | 1.329 | 34.87 | 15 | 400 | 0.5 | 136 |  | 11.44 | 0 |  | 255 | schlecht | 257.69 | 257.14
IQEL_wGraphit_FG45_03 | Data_24_05_24_11_49_36_Altitude-Peak_67 | B | Graphit | 9.95 | 0.21 |  |  |  |  | 1.329 | 34.87 | 15 | 400 | 0.5 | 136 |  | 11.44 | 0 |  | 255 | schlecht | 258.63 | 257.77
IQEL_wGraphit_FG45_03 | Data_24_05_24_11_49_36_Altitude-Peak_67 | C | Graphit | 9.95 | 0.21 |  |  |  |  | 1.329 | 34.87 | 15 | 400 | 0.5 | 136 |  | 11.44 | 0 |  | 255 | schlecht | 257.44 | 256.47
IQEL_wGraphit_FG45_03 | Data_24_05_24_11_49_36_Altitude-Peak_67 | D | Graphit | 9.95 | 0.21 |  |  |  |  | 1.329 | 34.87 | 15 | 400 | 0.5 | 136 |  | 11.44 | 0 |  | 255 | schlecht | 258.61 | 257.71
IQEL_wGraphit_FG45_03 | Data_24_05_24_11_50_36_Altitude-Peak_68 | A | Graphit | 9.95 | 0.21 |  |  |  |  | 1.329 | 34.87 | 15 | 350 | 0.5 | 146 |  | 11.79 | 0 |  | 265 | schlecht | 268.14 | 267.44
IQEL_wGraphit_FG45_03 | Data_24_05_24_11_50_36_Altitude-Peak_68 | B | Graphit | 9.95 | 0.21 |  |  |  |  | 1.329 | 34.87 | 15 | 350 | 0.5 | 146 |  | 11.79 | 0 |  | 265 | schlecht | 267.63 | 266.72
IQEL_wGraphit_FG45_03 | Data_24_05_24_11_50_36_Altitude-Peak_68 | C | Graphit | 9.95 | 0.21 |  |  |  |  | 1.329 | 34.87 | 15 | 350 | 0.5 | 146 |  | 11.79 | 0 |  | 265 | schlecht | 269.38 | 267.42
IQEL_wGraphit_FG45_03 | Data_24_05_24_11_50_36_Altitude-Peak_68 | D | Graphit | 9.95 | 0.21 |  |  |  |  | 1.329 | 34.87 | 15 | 350 | 0.5 | 146 |  | 11.79 | 0 |  | 265 | schlecht | 270.33 | 268.3
IQEL_wGraphit_FG45_03 | Data_24_05_24_11_54_14_Altitude-Peak_69 | A | Graphit | 9.95 | 0.21 |  |  |  |  | 1.329 | 34.87 | 15 | 300 | 0.5 | 149 |  | 11.65 | 0 |  | 260 | schlecht | 262.36 | 262.06
IQEL_wGraphit_FG45_03 | Data_24_05_24_11_54_14_Altitude-Peak_69 | B | Graphit | 9.95 | 0.21 |  |  |  |  | 1.329 | 34.87 | 15 | 300 | 0.5 | 149 |  | 11.65 | 0 |  | 260 | schlecht | 262.23 | 261.63
IQEL_wGraphit_FG45_03 | Data_24_05_24_11_54_14_Altitude-Peak_69 | C | Graphit | 9.95 | 0.21 |  |  |  |  | 1.329 | 34.87 | 15 | 300 | 0.5 | 149 |  | 11.65 | 0 |  | 260 | schlecht | 263.69 | 262.36
IQEL_wGraphit_FG45_03 | Data_24_05_24_11_54_14_Altitude-Peak_69 | D | Graphit | 9.95 | 0.21 |  |  |  |  | 1.329 | 34.87 | 15 | 300 | 0.5 | 149 |  | 11.65 | 0 |  | 260 | schlecht | 266.3 | 263.47
IQEL_wGraphit_FG45_03 |  |  | Graphit | 9.95 | 0.21 |  |  |  |  | 1.329 | 34.87 | 15 | 250 | 0.5 | 145 |  | 11.61 | 0 |  | 260 | schlecht
IQEL_wGraphit_FG45_03 |  |  | Graphit | 9.95 | 0.21 |  |  |  |  | 1.329 | 34.87 | 15 | 250 | 0.5 | 145 |  | 11.61 | 0 |  | 260 | schlecht
IQEL_wGraphit_FG45_03 |  |  | Graphit | 9.95 | 0.21 |  |  |  |  | 1.329 | 34.87 | 15 | 250 | 0.5 | 145 |  | 11.61 | 0 |  | 260 | schlecht
IQEL_wGraphit_FG45_03 |  |  | Graphit | 9.95 | 0.21 |  |  |  |  | 1.329 | 34.87 | 15 | 250 | 0.5 | 145 |  | 11.61 | 0 |  | 260 | schlecht
IQEL_wGraphit_FG45_03 |  |  | Graphit | 9.95 | 0.21 |  |  |  |  | 1.329 | 34.87 | 15 | 200 | 0.5 |  |  |  | 0
IQEL_wGraphit_FG45_03 |  |  | Graphit | 9.95 | 0.21 |  |  |  |  | 1.329 | 34.87 | 15 | 200 | 0.5 |  |  |  | 0
IQEL_wGraphit_FG45_03 |  |  | Graphit | 9.95 | 0.21 |  |  |  |  | 1.329 | 34.87 | 15 | 200 | 0.5 |  |  |  | 0
IQEL_wGraphit_FG45_03 |  |  | Graphit | 9.95 | 0.21 |  |  |  |  | 1.329 | 34.87 | 15 | 200 | 0.5 |  |  |  | 0
IQEL_wGraphit_FG45_03 |  |  | Graphit | 9.95 | 0.21 |  |  |  |  | 1.329 | 34.87 | 15 | 150 | 0.5 |  |  |  | 0
IQEL_wGraphit_FG45_03 |  |  | Graphit | 9.95 | 0.21 |  |  |  |  | 1.329 | 34.87 | 15 | 150 | 0.5 |  |  |  | 0
IQEL_wGraphit_FG45_03 |  |  | Graphit | 9.95 | 0.21 |  |  |  |  | 1.329 | 34.87 | 15 | 150 | 0.5 |  |  |  | 0
IQEL_wGraphit_FG45_03 |  |  | Graphit | 9.95 | 0.21 |  |  |  |  | 1.329 | 34.87 | 15 | 150 | 0.5 |  |  |  | 0
IQEL_wGraphit_FG45_03 |  |  | Graphit | 9.95 | 0.21 |  |  |  |  | 1.329 | 34.87 | 15 | 100 | 0.5 |  |  |  | 0
IQEL_wGraphit_FG45_03 |  |  | Graphit | 9.95 | 0.21 |  |  |  |  | 1.329 | 34.87 | 15 | 100 | 0.5 |  |  |  | 0
IQEL_wGraphit_FG45_03 |  |  | Graphit | 9.95 | 0.21 |  |  |  |  | 1.329 | 34.87 | 15 | 100 | 0.5 |  |  |  | 0
IQEL_wGraphit_FG45_03 |  |  | Graphit | 9.95 | 0.21 |  |  |  |  | 1.329 | 34.87 | 15 | 100 | 0.5 |  |  |  | 0
Graphit
MA_01 |  |  | Graphit | 22.65 | 0.17 | 8.06 | 0.56 | 114.2 | 0.0416 | 1.202 |  | 10 | 250 | 0.3 | [5 empty] | 290 | gut
MA_02 |  |  | Graphit | 22.65 | 0.17 | 8.06 | 0.56 | 114.2 | 0.0416 | 1.202 |  | 10 | 250 | 0.5 | [5 empty] | 190 | gut
MA_03 |  |  | Graphit | 22.65 | 0.17 | 8.06 | 0.56 | 114.2 | 0.0416 | 1.202 |  | 15 | 250 | 0.3 | [5 empty] | 430 | gut
MA_04 |  |  | Graphit | 22.65 | 0.17 | 8.06 | 0.56 | 114.2 | 0.0416 | 1.202 |  | 15 | 250 | 0.5 | [5 empty] | 270 | gut
MA_05 |  |  | Graphit | 22.65 | 0.17 | 8.06 | 0.56 | 114.2 | 0.0416 | 1.202 |  | 20 | 250 | 0.3 | [5 empty] | 570 | gut
MA_06 |  |  | Graphit | 22.65 | 0.17 | 8.06 | 0.56 | 114.2 | 0.0416 | 1.202 |  | 20 | 250 | 0.5 | [5 empty] | 360 | gut
MA_07 |  |  | Graphit | 22.65 | 0.17 | 8.06 | 0.56 | 114.2 | 0.0416 | 1.202 |  | 20 | 250 | 0.7 | [5 empty] | 270 | gut
MA_08 |  |  | Graphit | 22.65 | 0.17 | 8.06 | 0.56 | 114.2 | 0.0416 | 1.202 |  | 25 | 250 | 0.3 | [5 empty] | 680 | gut
MA_09 |  |  | Graphit | 22.65 | 0.17 | 8.06 | 0.56 | 114.2 | 0.0416 | 1.202 |  | 25 | 250 | 0.5 | [5 empty] | 460 | gut
MA_10 |  |  | Graphit | 22.65 | 0.17 | 8.06 | 0.56 | 114.2 | 0.0416 | 1.202 |  | 25 | 250 | 0.7 | [5 empty] | 325 | gut
MA_11 |  |  | Graphit | 22.65 | 0.17 | 8.06 | 0.56 | 114.2 | 0.0416 | 1.202 |  | 30 | 250 | 0.5 | [5 empty] | 530 | gut
MA_12 |  |  | Graphit | 22.65 | 0.17 | 8.06 | 0.56 | 114.2 | 0.0416 | 1.202 |  | 30 | 250 | 0.7 | [5 empty] | 380 | gut
MA_13 |  |  | Graphit | 22.65 | 0.17 | 8.06 | 0.56 | 114.2 | 0.0416 | 1.202 |  | 10 | 200 | 0.3 | [5 empty] | 290 | gut
MA_14 |  |  | Graphit | 22.65 | 0.17 | 8.06 | 0.56 | 114.2 | 0.0416 | 1.202 |  | 10 | 200 | 0.5 | [5 empty] | 170 | gut
MA_15 |  |  | Graphit | 22.65 | 0.17 | 8.06 | 0.56 | 114.2 | 0.0416 | 1.202 |  | 15 | 200 | 0.3 | [5 empty] | 395 | gut
MA_16 |  |  | Graphit | 22.65 | 0.17 | 8.06 | 0.56 | 114.2 | 0.0416 | 1.202 |  | 15 | 200 | 0.5 | [5 empty] | 240 | gut
MA_17 |  |  | Graphit | 22.65 | 0.17 | 8.06 | 0.56 | 114.2 | 0.0416 | 1.202 |  | 20 | 200 | 0.3 | [5 empty] | 550 | gut
MA_18 |  |  | Graphit | 22.65 | 0.17 | 8.06 | 0.56 | 114.2 | 0.0416 | 1.202 |  | 20 | 200 | 0.5 | [5 empty] | 355 | gut
MA_19 |  |  | Graphit | 22.65 | 0.17 | 8.06 | 0.56 | 114.2 | 0.0416 | 1.202 |  | 20 | 200 | 0.7 | [5 empty] | 250 | gut
MA_20 |  |  | Graphit | 22.65 | 0.17 | 8.06 | 0.56 | 114.2 | 0.0416 | 1.202 |  | 25 | 200 | 0.3 | [5 empty] | 660 | schlecht
MA_21 |  |  | Graphit | 22.65 | 0.17 | 8.06 | 0.56 | 114.2 | 0.0416 | 1.202 |  | 25 | 200 | 0.5 | [5 empty] | 450 | schlecht
MA_22 |  |  | Graphit | 22.65 | 0.17 | 8.06 | 0.56 | 114.2 | 0.0416 | 1.202 |  | 25 | 200 | 0.7 | [5 empty] | 310 | schlecht
MA_23 |  |  | Graphit | 22.65 | 0.17 | 8.06 | 0.56 | 114.2 | 0.0416 | 1.202 |  | 30 | 200 | 0.5 | [5 empty] | 500 | schlecht
MA_24 |  |  | Graphit | 22.65 | 0.17 | 8.06 | 0.56 | 114.2 | 0.0416 | 1.202 |  | 30 | 200 | 0.7 | [5 empty] | 380 | schlecht
MA_25 |  |  | Graphit | 22.65 | 0.17 | 8.06 | 0.56 | 114.2 | 0.0416 | 1.202 |  | 10 | 150 | 0.3 | [5 empty] | 260 | schlecht
MA_26 |  |  | Graphit | 22.65 | 0.17 | 8.06 | 0.56 | 114.2 | 0.0416 | 1.202 |  | 10 | 150 | 0.5 | [5 empty] | 200 | schlecht
MA_27 |  |  | Graphit | 22.65 | 0.17 | 8.06 | 0.56 | 114.2 | 0.0416 | 1.202 |  | 15 | 150 | 0.3 | [5 empty] | 375 | schlecht
MA_28 |  |  | Graphit | 22.65 | 0.17 | 8.06 | 0.56 | 114.2 | 0.0416 | 1.202 |  | 15 | 150 | 0.5 | [5 empty] | 240 | schlecht
MA_29 |  |  | Graphit | 22.65 | 0.17 | 8.06 | 0.56 | 114.2 | 0.0416 | 1.202 |  | 20 | 150 | 0.3 | [5 empty] | 490 | schlecht
MA_30 |  |  | Graphit | 22.65 | 0.17 | 8.06 | 0.56 | 114.2 | 0.0416 | 1.202 |  | 20 | 150 | 0.5 | [5 empty] | 600 | schlecht
MA_31 |  |  | Graphit | 22.65 | 0.17 | 8.06 | 0.56 | 114.2 | 0.0416 | 1.202 |  | 20 | 150 | 0.7 | [5 empty] | 490 | schlecht